## Sheet1
f_avg_core_width_nm | f_Ms_emu_g_MNP | f_Hc_Oe | f_H_Oe | f_FCY_kHz | Zn_comp | Co_comp | Ca_comp | Cu_comp | Ni_comp | Mg_comp | Mn_comp | Fe_comp | Predicted_SAR_W_g | Dopant_Sum | Hf_product | Active_Dopants | Constraint_Satisfied | Random Seed | Composition
24.37011 | 149.6778 | 1.347861 | 152.6891 | 410.9046 | 0.1435449 | 0 | 0 | 0.05034822 | 0 | 0 | 0 | 2.806107 | 186.867 | 3 | 4992713991.8 | Zn_comp+Cu_comp | TRUE | 65 | Zn0.14Cu0.05Fe2.81O4
19.20749 | 149.2719 | 99.90425 | 149.1161 | 411 | 0.1375382 | 0 | 0 | 0.1944854 | 0 | 0 | 0 | 2.667976 | 186.5431 | 3 | 4877011949.8 | Zn_comp+Cu_comp | TRUE | 88 | Zn0.14Cu0.19Fe2.67O4
19.20005 | 149.6946 | 1.098994 | 149.6869 | 412.4152 | 0.1374882 | 0 | 0 | 0.1804442 | 0.06995531 | 0.1887417 | 0.1503527 | 2.273018 | 184.8484 | 3 | 4912539030.6 | Zn_comp+Cu_comp+Ni_comp+Mg_comp+Mn_comp | TRUE | 42 | Zn0.14Cu0.18Ni0.07Mg0.19Mn0.15Fe2.27O4
15.32597 | 149.3777 | 1.103802 | 151.1394 | 414.7535 | 0.133262 | 0 | 0 | 0.1970993 | 0 | 0 | 0 | 2.669639 | 183.6173 | 3 | 4988332254.6 | Zn_comp+Cu_comp | TRUE | 42 | Zn0.13Cu0.20Fe2.67O4
15.30841 | 149.5216 | 1.164007 | 151.8618 | 412.7853 | 0.1327247 | 0 | 0 | 0.1730441 | 0 | 0.1200493 | 0.1427902 | 2.431392 | 181.3413 | 3 | 4988390315.5 | Zn_comp+Cu_comp+Mg_comp+Mn_comp | TRUE | 42 | Zn0.13Cu0.17Mg0.12Mn0.14Fe2.43O4
15.32893 | 149.6212 | 1.294979 | 150.7194 | 413.4789 | 0.1357425 | 0 | 0 | 0 | 0.1557506 | 0 | 0 | 2.708507 | 180.5921 | 3 | 4959181346.6 | Zn_comp+Ni_comp | TRUE | 42 | Zn0.14Ni0.16Fe2.71O4
15.32134 | 148.6113 | 99.23426 | 150.7232 | 411.2574 | 0.1496593 | 0 | 0 | 0 | 0.05098372 | 0 | 0 | 2.799357 | 180.3154 | 3 | 4932662282.5 | Zn_comp+Ni_comp | TRUE | 58 | Zn0.15Ni0.05Fe2.80O4
15.31233 | 149.6692 | 2.136001 | 151.4215 | 413.1418 | 0.1402846 | 0 | 0 | 0.05564586 | 0.1980814 | 0.05847415 | 0.1444624 | 2.403052 | 179.5417 | 3 | 4978221903.8 | Zn_comp+Cu_comp+Ni_comp+Mg_comp+Mn_comp | TRUE | 164 | Zn0.14Cu0.06Ni0.20Mg0.06Mn0.14Fe2.40O4
15.32315 | 149.6717 | 1.534701 | 151.0036 | 413.5687 | 0.1441883 | 0 | 0 | 0.05074187 | 0 | 0.1995608 | 0.05779845 | 2.547711 | 176.7592 | 3 | 4969611176.5 | Zn_comp+Cu_comp+Mg_comp+Mn_comp | TRUE | 122 | Zn0.14Cu0.05Mg0.20Mn0.06Fe2.55O4
15.30798 | 149.7753 | 2.148796 | 150.9043 | 414.0282 | 0.1474389 | 0 | 0 | 0.1998873 | 0.05803635 | 0.05032625 | 0.05152193 | 2.492789 | 176.3222 | 3 | 4971862909.9 | Zn_comp+Cu_comp+Ni_comp+Mg_comp+Mn_comp | TRUE | 286 | Zn0.15Cu0.20Ni0.06Mg0.05Mn0.05Fe2.49O4
19.21908 | 149.7648 | 1.325917 | 148.2342 | 412.5121 | 0 | 0 | 0 | 0.0529345 | 0 | 0.1980406 | 0 | 2.749025 | 171.2818 | 3 | 4866007046.9 | Cu_comp+Mg_comp | TRUE | 62 | Cu0.05Mg0.20Fe2.75O4
15.30371 | 149.6526 | 1.552529 | 151.5882 | 412.7122 | 0 | 0 | 0 | 0.1866869 | 0 | 0.05314982 | 0 | 2.760163 | 168.5951 | 3 | 4978518103.9 | Cu_comp+Mg_comp | TRUE | 42 | Cu0.19Mg0.05Fe2.76O4
15.32013 | 149.9663 | 2.101819 | 152.1352 | 412.7582 | 0 | 0 | 0 | 0.1610339 | 0.11553 | 0.1181228 | 0 | 2.605313 | 168.2957 | 3 | 4997040994.6 | Cu_comp+Ni_comp+Mg_comp | TRUE | 42 | Cu0.16Ni0.12Mg0.12Fe2.61O4
15.31923 | 149.7873 | 1.326945 | 152.3132 | 411.568 | 0.1355813 | 0.06112429 | 0 | 0.1622468 | 0.05279469 | 0.07820985 | 0 | 2.510043 | 165.0882 | 3 | 4988463244.3 | Zn_comp+Co_comp+Cu_comp+Ni_comp+Mg_comp | TRUE | 42 | Zn0.14Co0.06Cu0.16Ni0.05Mg0.08Fe2.51O4
15.31412 | 149.8489 | 1.090419 | 151.4342 | 412.586 | 0.1399708 | 0.198043 | 0 | 0.1878439 | 0.1965742 | 0.1974347 | 0 | 2.080133 | 164.9284 | 3 | 4971942360.1 | Zn_comp+Co_comp+Cu_comp+Ni_comp+Mg_comp | TRUE | 152 | Zn0.14Co0.20Cu0.19Ni0.20Mg0.20Fe2.08O4
15.31494 | 149.8721 | 1.382095 | 152.1252 | 412.2648 | 0.1365311 | 0.06989421 | 0 | 0 | 0 | 0 | 0 | 2.793575 | 164.8037 | 3 | 4990741009.6 | Zn_comp+Co_comp | TRUE | 42 | Zn0.14Co0.07Fe2.79O4
15.3022 | 149.3294 | 1.680593 | 150.9983 | 411.9028 | 0.1314639 | 0.09254565 | 0 | 0 | 0.1055587 | 0 | 0 | 2.670432 | 164.6543 | 3 | 4949421804.1 | Zn_comp+Co_comp+Ni_comp | TRUE | 42 | Zn0.13Co0.09Ni0.11Fe2.67O4
15.32422 | 149.472 | 98.37112 | 146.9803 | 415.4513 | 0.1337469 | 0.1991967 | 0 | 0 | 0 | 0 | 0 | 2.667056 | 164.4085 | 3 | 4859222775.5 | Zn_comp+Co_comp | TRUE | 64 | Zn0.13Co0.20Fe2.67O4
15.3158 | 149.8633 | 1.260345 | 148.0615 | 413.6864 | 0.1336134 | 0.1989928 | 0 | 0.05059346 | 0.192445 | 0.05019263 | 0 | 2.374163 | 163.669 | 3 | 4874173156.3 | Zn_comp+Co_comp+Cu_comp+Ni_comp+Mg_comp | TRUE | 262 | Zn0.13Co0.20Cu0.05Ni0.19Mg0.05Fe2.37O4
15.31808 | 149.8129 | 2.139875 | 152.5467 | 411.4135 | 0.1402084 | 0.06264491 | 0 | 0.1737277 | 0.08057956 | 0.08198461 | 0.1500808 | 2.310774 | 162.6487 | 3 | 4994234030.8 | Zn_comp+Co_comp+Cu_comp+Ni_comp+Mg_comp+Mn_comp | TRUE | 42 | Zn0.14Co0.06Cu0.17Ni0.08Mg0.08Mn0.15Fe2.31O4
15.32736 | 149.8914 | 1.201258 | 152.2434 | 410.5041 | 0.1356456 | 0.06803847 | 0 | 0.1636112 | 0 | 0.1398995 | 0.1499915 | 2.342814 | 162.2768 | 3 | 4973287484.8 | Zn_comp+Co_comp+Cu_comp+Mg_comp+Mn_comp | TRUE | 42 | Zn0.14Co0.07Cu0.16Mg0.14Mn0.15Fe2.34O4
19.24401 | 149.4345 | 1.004414 | 9.077939 | 416.2597 | 0 | 0 | 0 | 0 | 0 | 0.1987257 | 0.05524577 | 2.746028 | 162.097 | 3 | 300703980.0 | Mg_comp+Mn_comp | TRUE | 52 | Mg0.20Mn0.06Fe2.75O4
15.28211 | 149.7583 | 1.33344 | 152.8657 | 410.8324 | 0 | 0 | 0 | 0 | 0.1361939 | 0.1306442 | 0.1433026 | 2.589859 | 161.2118 | 3 | 4997609730.0 | Ni_comp+Mg_comp+Mn_comp | TRUE | 42 | Ni0.14Mg0.13Mn0.14Fe2.59O4
15.3767 | 149.6335 | 1.557783 | 151.0407 | 413.6284 | 0 | 0 | 0 | 0 | 0 | 0.05040571 | 0.1461189 | 2.803475 | 161.1624 | 3 | 4971549024.3 | Mg_comp+Mn_comp | TRUE | 47 | Mg0.05Mn0.15Fe2.80O4
15.32956 | 149.1413 | 1.94502 | 151.0267 | 412.5313 | 0.1387998 | 0.07164542 | 0 | 0 | 0.08766544 | 0 | 0.1430869 | 2.558802 | 160.7587 | 3 | 4957905734.4 | Zn_comp+Co_comp+Ni_comp+Mn_comp | TRUE | 42 | Zn0.14Co0.07Ni0.09Mn0.14Fe2.56O4
15.32792 | 149.0875 | 1.504433 | 149.4341 | 414.3495 | 0.1364483 | 0.1963652 | 0 | 0.06486871 | 0.1988679 | 0.1940571 | 0.1482942 | 2.061099 | 160.6218 | 3 | 4927244956.9 | Zn_comp+Co_comp+Cu_comp+Ni_comp+Mg_comp+Mn_comp | TRUE | 179 | Zn0.14Co0.20Cu0.06Ni0.20Mg0.19Mn0.15Fe2.06O4
24.37814 | 149.9697 | 1.596233 | 145.8572 | 411.1096 | 0 | 0.1993249 | 0 | 0.1996002 | 0 | 0 | 0 | 2.601075 | 159.0709 | 3 | 4771698960.0 | Co_comp+Cu_comp | TRUE | 76 | Co0.20Cu0.20Fe2.60O4
15.32715 | 149.8463 | 1.429885 | 151.5753 | 410.8977 | 0.1370867 | 0.1993221 | 0 | 0.1997223 | 0.1977398 | 0.05399036 | 0.05435309 | 2.157786 | 158.5774 | 3 | 4956210445.0 | Zn_comp+Co_comp+Cu_comp+Ni_comp+Mg_comp+Mn_comp | TRUE | 316 | Zn0.14Co0.20Cu0.20Ni0.20Mg0.05Mn0.05Fe2.16O4
15.30655 | 149.4776 | 1.129799 | 149.3875 | 415.1011 | 0.1335078 | 0.1985079 | 0 | 0.05161979 | 0 | 0.198262 | 0.1992616 | 2.218841 | 157.3628 | 3 | 4934644119.8 | Zn_comp+Co_comp+Cu_comp+Mg_comp+Mn_comp | TRUE | 250 | Zn0.13Co0.20Cu0.05Mg0.20Mn0.20Fe2.22O4
19.23636 | 149.528 | 1.15284 | 148.351 | 418.7979 | 0 | 0.1986291 | 0 | 0.1990121 | 0.1996036 | 0 | 0 | 2.402755 | 156.4617 | 3 | 4944047413.7 | Co_comp+Cu_comp+Ni_comp | TRUE | 166 | Co0.20Cu0.20Ni0.20Fe2.40O4
15.32409 | 149.3855 | 1.62184 | 150.8779 | 415.7537 | 0.1014937 | 0.1986633 | 0 | 0 | 0.1998623 | 0 | 0.1994704 | 2.30051 | 156.2513 | 3 | 4991709970.7 | Zn_comp+Co_comp+Ni_comp+Mn_comp | TRUE | 208 | Zn0.10Co0.20Ni0.20Mn0.20Fe2.30O4
15.25017 | 149.5411 | 1.021276 | 149.5166 | 412.4732 | 0 | 0.08222454 | 0 | 0 | 0.09809215 | 0 | 0 | 2.819683 | 153.2949 | 3 | 4907639243.2 | Co_comp+Ni_comp | TRUE | 42 | Co0.08Ni0.10Fe2.82O4
15.2675 | 149.9565 | 1.312652 | 152.1544 | 412.4581 | 0 | 0.07280072 | 0 | 0.1702894 | 0.1459551 | 0.09398169 | 0 | 2.516973 | 152.5443 | 3 | 4994040394.3 | Co_comp+Cu_comp+Ni_comp+Mg_comp | TRUE | 42 | Co0.07Cu0.17Ni0.15Mg0.09Fe2.52O4
15.23017 | 149.9326 | 1.368252 | 152.0991 | 411.0836 | 0 | 0.06215072 | 0 | 0.1683211 | 0 | 0 | 0 | 2.769528 | 152.3633 | 3 | 4975586201.4 | Co_comp+Cu_comp | TRUE | 42 | Co0.06Cu0.17Fe2.77O4
15.27156 | 149.6102 | 1.161986 | 149.0146 | 412.2124 | 0 | 0.1950282 | 0 | 0.05167897 | 0.05697473 | 0 | 0 | 2.696318 | 151.5398 | 3 | 4888071618.1 | Co_comp+Cu_comp+Ni_comp | TRUE | 104 | Co0.20Cu0.05Ni0.06Fe2.70O4
15.20325 | 149.6632 | 1.043946 | 151.1289 | 410.1254 | 0 | 0.1972915 | 0 | 0.0524907 | 0.05145323 | 0.1896036 | 0 | 2.509161 | 151.0703 | 3 | 4932326492.9 | Co_comp+Cu_comp+Ni_comp+Mg_comp | TRUE | 113 | Co0.20Cu0.05Ni0.05Mg0.19Fe2.51O4
15.34705 | 149.7022 | 1.618203 | 299.8513 | 198.0137 | 0.1429725 | 0 | 0 | 0.05141816 | 0 | 0.0511532 | 0.0615775 | 2.692879 | 150.0474 | 3 | 4724857546.4 | Zn_comp+Cu_comp+Mg_comp+Mn_comp | TRUE | 202 | Zn0.14Cu0.05Mg0.05Mn0.06Fe2.69O4
15.34045 | 149.8308 | 1.162736 | 299.8602 | 198.0149 | 0.050588 | 0 | 0 | 0 | 0.05057888 | 0 | 0 | 2.898833 | 147.7464 | 3 | 4725026387.5 | Zn_comp+Ni_comp | TRUE | 50 | Zn0.05Ni0.05Fe2.90O4
15.28556 | 149.9173 | 1.08306 | 152.4391 | 410.6062 | 0 | 0.09418504 | 0 | 0 | 0 | 0 | 0.1382439 | 2.767571 | 147.0721 | 3 | 4980917673.8 | Co_comp+Mn_comp | TRUE | 42 | Co0.09Mn0.14Fe2.77O4
19.21109 | 149.6771 | 1.465334 | 149.5915 | 413.524 | 0.1381843 | 0 | 0.1886483 | 0.1932556 | 0.05758028 | 0.0515693 | 0.1499386 | 2.220824 | 145.4585 | 3 | 4922606399.8 | Zn_comp+Ca_comp+Cu_comp+Ni_comp+Mg_comp+Mn_comp | TRUE | 182 | Zn0.14Ca0.19Cu0.19Ni0.06Mg0.05Mn0.15Fe2.22O4
15.30016 | 149.8475 | 94.12512 | 151.4611 | 413.2768 | 0 | 0.1995883 | 0 | 0 | 0 | 0 | 0.1982449 | 2.602167 | 145.2674 | 3 | 4981151580.6 | Co_comp+Mn_comp | TRUE | 106 | Co0.20Mn0.20Fe2.60O4
15.32234 | 149.9247 | 1.171915 | 149.2977 | 414.7123 | 0.1305333 | 0 | 0.07807977 | 0.1067556 | 0 | 0 | 0 | 2.684631 | 144.5277 | 3 | 4927056429.5 | Zn_comp+Ca_comp+Cu_comp | TRUE | 42 | Zn0.13Ca0.08Cu0.11Fe2.68O4
15.35397 | 149.1518 | 1.531374 | 149.1024 | 415.984 | 0.1383754 | 0 | 0.1997749 | 0.1996545 | 0 | 0 | 0 | 2.462195 | 144.4977 | 3 | 4935702401.5 | Zn_comp+Ca_comp+Cu_comp | TRUE | 80 | Zn0.14Ca0.20Cu0.20Fe2.46O4
15.30942 | 149.6834 | 1.457541 | 149.3392 | 410.5315 | 0.1308697 | 0 | 0.1050269 | 0.1592029 | 0.1413498 | 0.1578874 | 0 | 2.305663 | 144.4893 | 3 | 4878743579.4 | Zn_comp+Ca_comp+Cu_comp+Ni_comp+Mg_comp | TRUE | 42 | Zn0.13Ca0.11Cu0.16Ni0.14Mg0.16Fe2.31O4
15.35198 | 149.4028 | 1.183618 | 299.9513 | 198.0004 | 0 | 0 | 0 | 0.1998832 | 0 | 0.1996676 | 0 | 2.600449 | 143.5425 | 3 | 4726114939.9 | Cu_comp+Mg_comp | TRUE | 82 | Cu0.20Mg0.20Fe2.60O4
15.30192 | 149.7278 | 1.083847 | 299.4517 | 198.0371 | 0 | 0 | 0 | 0.05094033 | 0.0505016 | 0.05181388 | 0 | 2.846744 | 142.7567 | 3 | 4719118891.1 | Cu_comp+Ni_comp+Mg_comp | TRUE | 142 | Cu0.05Ni0.05Mg0.05Fe2.85O4
15.31134 | 149.979 | 1.38909 | 299.6831 | 198.0717 | 0 | 0 | 0 | 0.05037979 | 0.1971159 | 0.1977743 | 0 | 2.55473 | 142.5832 | 3 | 4723590500.4 | Cu_comp+Ni_comp+Mg_comp | TRUE | 92 | Cu0.05Ni0.20Mg0.20Fe2.55O4
15.31132 | 149.7761 | 1.412907 | 151.2519 | 410.0436 | 0.1316994 | 0 | 0.0825716 | 0.1131677 | 0 | 0 | 0.149259 | 2.523302 | 142.0962 | 3 | 4935354871.2 | Zn_comp+Ca_comp+Cu_comp+Mn_comp | TRUE | 42 | Zn0.13Ca0.08Cu0.11Mn0.15Fe2.52O4
15.34434 | 149.7915 | 1.335439 | 152.3285 | 411.8959 | 0.1339835 | 0 | 0.06111268 | 0.1312594 | 0 | 0.1485759 | 0.1449902 | 2.380078 | 142.0707 | 3 | 4992938585.5 | Zn_comp+Ca_comp+Cu_comp+Mg_comp+Mn_comp | TRUE | 42 | Zn0.13Ca0.06Cu0.13Mg0.15Mn0.14Fe2.38O4
15.3101 | 149.7285 | 1.270345 | 148.2455 | 415.6591 | 0.1023227 | 0 | 0.05042201 | 0.05216021 | 0.1995276 | 0.05154083 | 0 | 2.544027 | 141.7368 | 3 | 4903500756.3 | Zn_comp+Ca_comp+Cu_comp+Ni_comp+Mg_comp | TRUE | 244 | Zn0.10Ca0.05Cu0.05Ni0.20Mg0.05Fe2.54O4
15.34403 | 149.6056 | 1.603078 | 151.04 | 412.6314 | 0.1397418 | 0 | 0.09380912 | 0 | 0 | 0.05995731 | 0 | 2.706492 | 141.3041 | 3 | 4959546221.1 | Zn_comp+Ca_comp+Mg_comp | TRUE | 42 | Zn0.14Ca0.09Mg0.06Fe2.71O4
15.34403 | 149.6056 | 1.603078 | 151.04 | 412.6314 | 0.1397418 | 0 | 0.09380912 | 0 | 0.07156574 | 0 | 0 | 2.694883 | 141.3041 | 3 | 4959546221.1 | Zn_comp+Ca_comp+Ni_comp | TRUE | 42 | Zn0.14Ca0.09Ni0.07Fe2.69O4
15.37039 | 149.5223 | 1.121048 | 299.8918 | 198.007 | 0 | 0 | 0 | 0 | 0 | 0.1947128 | 0.1149341 | 2.690353 | 141.2907 | 3 | 4725334767.6 | Mg_comp+Mn_comp | TRUE | 42 | Mg0.19Mn0.11Fe2.69O4
15.31374 | 149.8525 | 1.721002 | 152.3279 | 410.2336 | 0.139529 | 0 | 0.08331828 | 0 | 0 | 0 | 0 | 2.777153 | 141.1247 | 3 | 4972767206.6 | Zn_comp+Ca_comp | TRUE | 42 | Zn0.14Ca0.08Fe2.78O4
15.30588 | 149.9094 | 1.705279 | 299.8028 | 198.0156 | 0 | 0 | 0 | 0 | 0.1997542 | 0.1997831 | 0.05199482 | 2.548468 | 140.7321 | 3 | 4724138818.4 | Ni_comp+Mg_comp+Mn_comp | TRUE | 112 | Ni0.20Mg0.20Mn0.05Fe2.55O4
15.30055 | 149.628 | 1.23955 | 299.7715 | 198.0248 | 0 | 0 | 0 | 0 | 0.05129628 | 0.0506074 | 0.05124654 | 2.84685 | 140.311 | 3 | 4723865310.3 | Ni_comp+Mg_comp+Mn_comp | TRUE | 77 | Ni0.05Mg0.05Mn0.05Fe2.85O4
15.33075 | 61.89347 | 1.267944 | 146.4258 | 411.6551 | 0.1496933 | 0 | 0.1994841 | 0 | 0 | 0 | 0 | 2.650823 | 140.0152 | 3 | 4796656729.7 | Zn_comp+Ca_comp | TRUE | 100 | Zn0.15Ca0.20Fe2.65O4
15.32251 | 149.41 | 1.10693 | 151.5661 | 413.7278 | 0.1381984 | 0 | 0.05325855 | 0.1218253 | 0.05016931 | 0.1980065 | 0.1986746 | 2.239867 | 139.213 | 3 | 4990044359.7 | Zn_comp+Ca_comp+Cu_comp+Ni_comp+Mg_comp+Mn_comp | TRUE | 322 | Zn0.14Ca0.05Cu0.12Ni0.05Mg0.20Mn0.20Fe2.24O4
15.32373 | 149.8269 | 1.527087 | 299.8527 | 198.0231 | 0.1352895 | 0.19933 | 0 | 0 | 0 | 0 | 0 | 2.66538 | 139.1873 | 3 | 4725104259.3 | Zn_comp+Co_comp | TRUE | 53 | Zn0.14Co0.20Fe2.67O4
15.3077 | 149.9418 | 1.037918 | 299.7685 | 198.031 | 0.1433216 | 0.1996335 | 0 | 0 | 0.1990895 | 0 | 0 | 2.457955 | 138.9338 | 3 | 4723966516.1 | Zn_comp+Co_comp+Ni_comp | TRUE | 86 | Zn0.14Co0.20Ni0.20Fe2.46O4
15.33001 | 149.7066 | 1.372017 | 150.6448 | 413.7357 | 0.1347419 | 0 | 0.07009932 | 0 | 0.1401573 | 0.08727435 | 0.1447913 | 2.422936 | 138.1061 | 3 | 4959804613.7 | Zn_comp+Ca_comp+Ni_comp+Mg_comp+Mn_comp | TRUE | 42 | Zn0.13Ca0.07Ni0.14Mg0.09Mn0.14Fe2.42O4
15.32803 | 149.8445 | 1.248636 | 149.5825 | 412.98 | 0.1309538 | 0 | 0.06045243 | 0 | 0.1410227 | 0 | 0.1167221 | 2.550849 | 137.8131 | 3 | 4915835336.6 | Zn_comp+Ca_comp+Ni_comp+Mn_comp | TRUE | 42 | Zn0.13Ca0.06Ni0.14Mn0.12Fe2.55O4
15.31117 | 149.8572 | 1.070121 | 151.4831 | 413.2093 | 0.1356413 | 0 | 0.1994406 | 0 | 0.1998362 | 0.1998576 | 0.1493696 | 2.115855 | 137.3859 | 3 | 4981060106.5 | Zn_comp+Ca_comp+Ni_comp+Mg_comp+Mn_comp | TRUE | 238 | Zn0.14Ca0.20Ni0.20Mg0.20Mn0.15Fe2.12O4
15.30767 | 149.9099 | 1.914189 | 151.6918 | 410.6664 | 0.1376379 | 0 | 0.1996062 | 0.0504874 | 0 | 0.05098461 | 0.1994112 | 2.361873 | 136.8256 | 3 | 4957227755.7 | Zn_comp+Ca_comp+Cu_comp+Mg_comp+Mn_comp | TRUE | 268 | Zn0.14Ca0.20Cu0.05Mg0.05Mn0.20Fe2.36O4
15.31665 | 149.855 | 1.08057 | 299.5322 | 198.0058 | 0.1341507 | 0.1979798 | 0 | 0 | 0.1990752 | 0 | 0.06067784 | 2.408116 | 135.7677 | 3 | 4719640966.2 | Zn_comp+Co_comp+Ni_comp+Mn_comp | TRUE | 125 | Zn0.13Co0.20Ni0.20Mn0.06Fe2.41O4
15.30962 | 149.7694 | 1.747413 | 149.669 | 416.4301 | 0.1022596 | 0 | 0.1993388 | 0.05019521 | 0 | 0 | 0.05052613 | 2.59768 | 135.7094 | 3 | 4959770944.5 | Zn_comp+Ca_comp+Cu_comp+Mn_comp | TRUE | 178 | Zn0.10Ca0.20Cu0.05Mn0.05Fe2.60O4
19.25262 | 149.7486 | 1.15384 | 152.2109 | 410.0629 | 0.05025588 | 0 | 0.05034365 | 0 | 0 | 0.1998751 | 0 | 2.699525 | 135.014 | 3 | 4966880529.6 | Zn_comp+Ca_comp+Mg_comp | TRUE | 154 | Zn0.05Ca0.05Mg0.20Fe2.70O4
15.25571 | 149.008 | 1.84719 | 150.1742 | 414.0012 | 0 | 0 | 0.1991171 | 0.199379 | 0 | 0 | 0 | 2.601504 | 134.1342 | 3 | 4947485259.1 | Ca_comp+Cu_comp | TRUE | 68 | Ca0.20Cu0.20Fe2.60O4
15.3662 | 149.7384 | 1.336869 | 152.3301 | 411.1762 | 0.1322079 | 0 | 0.1998004 | 0 | 0.1998684 | 0 | 0.1974149 | 2.270708 | 133.8856 | 3 | 4984266345.5 | Zn_comp+Ca_comp+Ni_comp+Mn_comp | TRUE | 190 | Zn0.13Ca0.20Ni0.20Mn0.20Fe2.27O4
15.29897 | 74.88538 | 1.142589 | 297.0797 | 198.0279 | 0 | 0.1989317 | 0 | 0 | 0.05043775 | 0 | 0 | 2.750631 | 133.2824 | 3 | 4681521886.1 | Co_comp+Ni_comp | TRUE | 70 | Co0.20Ni0.05Fe2.75O4
15.27185 | 149.9736 | 1.425197 | 299.995 | 198.0406 | 0 | 0.1997312 | 0 | 0 | 0.1997399 | 0 | 0 | 2.600529 | 132.8545 | 3 | 4727762911.7 | Co_comp+Ni_comp | TRUE | 56 | Co0.20Ni0.20Fe2.60O4
15.33037 | 149.4306 | 1.203834 | 299.2628 | 198.0142 | 0.05058084 | 0.1990961 | 0 | 0 | 0.05006471 | 0 | 0 | 2.700258 | 132.7968 | 3 | 4715595325.9 | Zn_comp+Co_comp+Ni_comp | TRUE | 130 | Zn0.05Co0.20Ni0.05Fe2.70O4
15.25848 | 149.6635 | 1.753552 | 10.11204 | 415.4558 | 0 | 0 | 0.05222189 | 0.0500866 | 0 | 0 | 0 | 2.897692 | 132.6928 | 3 | 334311500.2 | Ca_comp+Cu_comp | TRUE | 94 | Ca0.05Cu0.05Fe2.90O4
15.30597 | 149.7271 | 1.339618 | 151.6252 | 411.6888 | 0.1313884 | 0.08614443 | 0.1012717 | 0.1657133 | 0 | 0.1574579 | 0 | 2.358024 | 132.5822 | 3 | 4967387931.8 | Zn_comp+Co_comp+Ca_comp+Cu_comp+Mg_comp | TRUE | 42 | Zn0.13Co0.09Ca0.10Cu0.17Mg0.16Fe2.36O4
15.30444 | 149.6426 | 1.239964 | 151.6762 | 410.9376 | 0.1372184 | 0.07746421 | 0.06298723 | 0.1383021 | 0 | 0 | 0 | 2.584028 | 132.5617 | 3 | 4959992829.0 | Zn_comp+Co_comp+Ca_comp+Cu_comp | TRUE | 42 | Zn0.14Co0.08Ca0.06Cu0.14Fe2.58O4
15.33746 | 149.8663 | 1.136583 | 150.045 | 412.7126 | 0.1308206 | 0.1925427 | 0.1963825 | 0.1951712 | 0.05004141 | 0.1936561 | 0 | 2.041386 | 132.2523 | 3 | 4927842784.7 | Zn_comp+Co_comp+Ca_comp+Cu_comp+Ni_comp+Mg_comp | TRUE | 167 | Zn0.13Co0.19Ca0.20Cu0.20Ni0.05Mg0.19Fe2.04O4
15.22446 | 149.9685 | 1.038685 | 297.9455 | 197.9986 | 0.1395304 | 0.1946742 | 0 | 0.05240432 | 0 | 0.0540654 | 0.08916528 | 2.47016 | 131.6092 | 3 | 4694469479.9 | Zn_comp+Co_comp+Cu_comp+Mg_comp+Mn_comp | TRUE | 146 | Zn0.14Co0.19Cu0.05Mg0.05Mn0.09Fe2.47O4
15.3345 | 149.3172 | 1.59594 | 150.9524 | 412.0909 | 0.1386733 | 0.09054104 | 0.07876358 | 0 | 0.1697063 | 0 | 0 | 2.522316 | 131.5845 | 3 | 4950177085.5 | Zn_comp+Co_comp+Ca_comp+Ni_comp | TRUE | 42 | Zn0.14Co0.09Ca0.08Ni0.17Fe2.52O4
19.20193 | 149.848 | 1.116235 | 149.2257 | 415.9111 | 0 | 0 | 0.1952214 | 0.05360683 | 0.05188878 | 0 | 0.1971116 | 2.502171 | 130.8806 | 3 | 4938915945.1 | Ca_comp+Cu_comp+Ni_comp+Mn_comp | TRUE | 196 | Ca0.20Cu0.05Ni0.05Mn0.20Fe2.50O4
15.3071 | 149.904 | 1.039577 | 150.728 | 410.9732 | 0.1388461 | 0.1996835 | 0.05043834 | 0 | 0 | 0 | 0 | 2.611032 | 130.7882 | 3 | 4929410726.9 | Zn_comp+Co_comp+Ca_comp | TRUE | 89 | Zn0.14Co0.20Ca0.05Fe2.61O4
15.31042 | 149.7267 | 1.155812 | 151.1904 | 413.2013 | 0.1020758 | 0.191679 | 0.05823674 | 0.05108558 | 0.05015505 | 0.05138496 | 0 | 2.495383 | 130.7026 | 3 | 4971340733.7 | Zn_comp+Co_comp+Ca_comp+Cu_comp+Ni_comp+Mg_comp | TRUE | 292 | Zn0.10Co0.19Ca0.06Cu0.05Ni0.05Mg0.05Fe2.50O4
15.28361 | 149.4034 | 1.519153 | 148.6587 | 412.4391 | 0 | 0 | 0.08023487 | 0.176031 | 0 | 0 | 0.1327876 | 2.610947 | 130.6753 | 3 | 4879078085.6 | Ca_comp+Cu_comp+Mn_comp | TRUE | 42 | Ca0.08Cu0.18Mn0.13Fe2.61O4
15.28721 | 149.9092 | 1.338148 | 148.8751 | 411.2637 | 0 | 0 | 0.07021848 | 0.1807678 | 0.1946308 | 0.07433771 | 0.1455195 | 2.334526 | 130.5386 | 3 | 4872254175.3 | Ca_comp+Cu_comp+Ni_comp+Mg_comp+Mn_comp | TRUE | 42 | Ca0.07Cu0.18Ni0.19Mg0.07Mn0.15Fe2.33O4
15.30562 | 149.9658 | 1.488269 | 151.2491 | 414.2315 | 0.110489 | 0.1962824 | 0.05127936 | 0.05078596 | 0 | 0.05067018 | 0 | 2.540493 | 130.5219 | 3 | 4985669494.4 | Zn_comp+Co_comp+Ca_comp+Cu_comp+Mg_comp | TRUE | 280 | Zn0.11Co0.20Ca0.05Cu0.05Mg0.05Fe2.54O4
15.31046 | 149.9009 | 73.73456 | 149.7493 | 413.3451 | 0.1006577 | 0.05051062 | 0.05129624 | 0 | 0 | 0 | 0 | 2.797535 | 130.4447 | 3 | 4925668672.0 | Zn_comp+Co_comp+Ca_comp | TRUE | 136 | Zn0.10Co0.05Ca0.05Fe2.80O4
15.25122 | 149.0896 | 1.133824 | 149.1729 | 411.4328 | 0 | 0 | 0.07506754 | 0.1452048 | 0.1937678 | 0 | 0.1332331 | 2.452727 | 130.3875 | 3 | 4884009414.5 | Ca_comp+Cu_comp+Ni_comp+Mn_comp | TRUE | 42 | Ca0.08Cu0.15Ni0.19Mn0.13Fe2.45O4
15.24576 | 148.9407 | 1.093148 | 149.9335 | 413.9647 | 0 | 0 | 0.1940441 | 0.1003083 | 0.0507209 | 0.1982246 | 0.1257039 | 2.330998 | 130.1033 | 3 | 4939118546.8 | Ca_comp+Cu_comp+Ni_comp+Mg_comp+Mn_comp | TRUE | 158 | Ca0.19Cu0.10Ni0.05Mg0.20Mn0.13Fe2.33O4
15.30382 | 149.6576 | 1.424753 | 151.2599 | 414.7347 | 0.1012111 | 0.1986735 | 0.1996911 | 0.05106401 | 0 | 0 | 0 | 2.44936 | 129.8554 | 3 | 4992082436.5 | Zn_comp+Co_comp+Ca_comp+Cu_comp | TRUE | 220 | Zn0.10Co0.20Ca0.20Cu0.05Fe2.45O4
15.30579 | 149.5745 | 1.119067 | 150.0718 | 413.5091 | 0.1326357 | 0.1955143 | 0.1951638 | 0.1027295 | 0.06068181 | 0 | 0.146575 | 2.1667 | 129.3366 | 3 | 4938235835.8 | Zn_comp+Co_comp+Ca_comp+Cu_comp+Ni_comp+Mn_comp | TRUE | 170 | Zn0.13Co0.20Ca0.20Cu0.10Ni0.06Mn0.15Fe2.17O4
15.25014 | 149.3929 | 1.005874 | 299.4144 | 198.0089 | 0 | 0.06540521 | 0 | 0.1845451 | 0.1359133 | 0 | 0 | 2.614136 | 129.1577 | 3 | 4717858688.8 | Co_comp+Cu_comp+Ni_comp | TRUE | 42 | Co0.07Cu0.18Ni0.14Fe2.61O4
15.31717 | 149.963 | 1.138094 | 152.2776 | 412.2825 | 0.1322203 | 0.194296 | 0.1982853 | 0.1090328 | 0 | 0.06033104 | 0.1451955 | 2.160639 | 128.7765 | 3 | 4995954229.6 | Zn_comp+Co_comp+Ca_comp+Cu_comp+Mg_comp+Mn_comp | TRUE | 173 | Zn0.13Co0.19Ca0.20Cu0.11Mg0.06Mn0.15Fe2.16O4
15.30376 | 149.6973 | 1.172028 | 299.0571 | 198.0244 | 0 | 0.1989086 | 0 | 0.05089016 | 0 | 0 | 0 | 2.750201 | 128.6576 | 3 | 4712597580.4 | Co_comp+Cu_comp | TRUE | 59 | Co0.20Cu0.05Fe2.75O4
15.27732 | 149.8366 | 1.008141 | 298.0211 | 198.0586 | 0 | 0.05663542 | 0 | 0.05033664 | 0.1990821 | 0.1999032 | 0 | 2.494043 | 128.4674 | 3 | 4697083903.6 | Co_comp+Cu_comp+Ni_comp+Mg_comp | TRUE | 184 | Co0.06Cu0.05Ni0.20Mg0.20Fe2.49O4
15.31728 | 149.5406 | 1.846536 | 147.2167 | 419.0833 | 0.1317345 | 0.05062207 | 0.05437494 | 0.05012987 | 0.05203037 | 0 | 0.143248 | 2.51786 | 128.2946 | 3 | 4909587769.8 | Zn_comp+Co_comp+Ca_comp+Cu_comp+Ni_comp+Mn_comp | TRUE | 298 | Zn0.13Co0.05Ca0.05Cu0.05Ni0.05Mn0.14Fe2.52O4
15.33617 | 149.8345 | 1.370924 | 150.6478 | 414.7075 | 0.1429701 | 0.05384035 | 0.1974064 | 0 | 0.1992649 | 0.05217943 | 0.1457839 | 2.208555 | 127.4 | 3 | 4971555153.5 | Zn_comp+Co_comp+Ca_comp+Ni_comp+Mg_comp+Mn_comp | TRUE | 310 | Zn0.14Co0.05Ca0.20Ni0.20Mg0.05Mn0.15Fe2.21O4
15.33594 | 149.5785 | 1.03905 | 151.7141 | 412.9888 | 0.1010621 | 0.05371852 | 0.05213582 | 0.050096 | 0 | 0.05030622 | 0.1280826 | 2.564599 | 127.213 | 3 | 4985994847.5 | Zn_comp+Co_comp+Ca_comp+Cu_comp+Mg_comp+Mn_comp | TRUE | 304 | Zn0.10Co0.05Ca0.05Cu0.05Mg0.05Mn0.13Fe2.56O4
15.35123 | 149.9887 | 1.598672 | 150.6384 | 410.6457 | 0.1311439 | 0.07659517 | 0.057186 | 0 | 0 | 0.08001915 | 0.1080062 | 2.54705 | 127.0909 | 3 | 4922554564.6 | Zn_comp+Co_comp+Ca_comp+Mg_comp+Mn_comp | TRUE | 42 | Zn0.13Co0.08Ca0.06Mg0.08Mn0.11Fe2.55O4
15.35123 | 149.9887 | 1.598672 | 150.6384 | 410.6457 | 0.1311439 | 0.07659517 | 0.057186 | 0 | 0.1284146 | 0 | 0.1080062 | 2.498654 | 127.0909 | 3 | 4922554564.6 | Zn_comp+Co_comp+Ca_comp+Ni_comp+Mn_comp | TRUE | 42 | Zn0.13Co0.08Ca0.06Ni0.13Mn0.11Fe2.50O4
15.29409 | 149.6278 | 1.104203 | 299.8538 | 198.0062 | 0 | 0.1998184 | 0 | 0 | 0 | 0 | 0.05308231 | 2.747099 | 127.0689 | 3 | 4724717790.8 | Co_comp+Mn_comp | TRUE | 74 | Co0.20Mn0.05Fe2.75O4
15.30445 | 149.4877 | 1.443923 | 151.0649 | 411.5047 | 0 | 0 | 0.1988102 | 0.05004952 | 0 | 0 | 0.05636141 | 2.694779 | 126.8489 | 3 | 4946819169.2 | Ca_comp+Cu_comp+Mn_comp | TRUE | 83 | Ca0.20Cu0.05Mn0.06Fe2.69O4
15.20488 | 149.6817 | 1.365086 | 151.5782 | 410.1576 | 0 | 0.1656148 | 0.1512308 | 0 | 0.09821381 | 0 | 0 | 2.584941 | 123.4038 | 3 | 4947375699.2 | Co_comp+Ca_comp+Ni_comp | TRUE | 42 | Co0.17Ca0.15Ni0.10Fe2.58O4
15.30786 | 149.491 | 1.231976 | 299.2806 | 198.0374 | 0.1343834 | 0 | 0.1997295 | 0 | 0 | 0.1987076 | 0 | 2.46718 | 120.1062 | 3 | 4716430193.7 | Zn_comp+Ca_comp+Mg_comp | TRUE | 98 | Zn0.13Ca0.20Mg0.20Fe2.47O4
15.31823 | 149.5287 | 1.735543 | 299.6658 | 198.0318 | 0.1430465 | 0 | 0.1983666 | 0 | 0.1977474 | 0 | 0 | 2.46084 | 120.0285 | 3 | 4722364962.6 | Zn_comp+Ca_comp+Ni_comp | TRUE | 95 | Zn0.14Ca0.20Ni0.20Fe2.46O4
15.24473 | 149.8336 | 1.045163 | 151.9992 | 412.9615 | 0 | 0.05675635 | 0.198398 | 0.1903617 | 0.194815 | 0.0741833 | 0.1492256 | 2.13626 | 119.7326 | 3 | 4995034418.1 | Co_comp+Ca_comp+Cu_comp+Ni_comp+Mg_comp+Mn_comp | TRUE | 185 | Co0.06Ca0.20Cu0.19Ni0.19Mg0.07Mn0.15Fe2.14O4
15.21109 | 149.4199 | 1.059971 | 147.7931 | 410.3447 | 0 | 0.0581052 | 0.05146948 | 0.05143811 | 0.1993876 | 0.1976799 | 0.1401586 | 2.301761 | 118.7126 | 3 | 4826036503.2 | Co_comp+Ca_comp+Cu_comp+Ni_comp+Mg_comp+Mn_comp | TRUE | 328 | Co0.06Ca0.05Cu0.05Ni0.20Mg0.20Mn0.14Fe2.30O4
15.26839 | 149.4388 | 1.473781 | 151.6648 | 412.0489 | 0 | 0.1924289 | 0.1740343 | 0 | 0 | 0.05344335 | 0.1332219 | 2.446872 | 118.4496 | 3 | 4973031123.9 | Co_comp+Ca_comp+Mg_comp+Mn_comp | TRUE | 128 | Co0.19Ca0.17Mg0.05Mn0.13Fe2.45O4
15.24005 | 149.7788 | 1.311193 | 150.3875 | 410.3118 | 0 | 0.1997441 | 0.1965619 | 0 | 0.1939342 | 0 | 0.1441464 | 2.265613 | 118.0968 | 3 | 4910361013.9 | Co_comp+Ca_comp+Ni_comp+Mn_comp | TRUE | 134 | Co0.20Ca0.20Ni0.19Mn0.14Fe2.27O4
15.30429 | 149.2843 | 1.085219 | 299.6619 | 198.0242 | 0.1421655 | 0 | 0.1987049 | 0 | 0.0502106 | 0 | 0.05546353 | 2.553455 | 117.9137 | 3 | 4722124029.9 | Zn_comp+Ca_comp+Ni_comp+Mn_comp | TRUE | 116 | Zn0.14Ca0.20Ni0.05Mn0.06Fe2.55O4
15.3063 | 149.1252 | 1.686854 | 299.6337 | 198.0608 | 0.1467571 | 0 | 0.09300071 | 0.112162 | 0.1656256 | 0.1555915 | 0.08111087 | 2.245752 | 117.8897 | 3 | 4722552748.8 | Zn_comp+Ca_comp+Cu_comp+Ni_comp+Mg_comp+Mn_comp | TRUE | 42 | Zn0.15Ca0.09Cu0.11Ni0.17Mg0.16Mn0.08Fe2.25O4
15.32033 | 149.8052 | 1.205146 | 298.6297 | 198.0185 | 0.1361191 | 0 | 0.1982673 | 0 | 0.05149661 | 0.1953567 | 0.05363464 | 2.365126 | 117.6821 | 3 | 4705722179.9 | Zn_comp+Ca_comp+Ni_comp+Mg_comp+Mn_comp | TRUE | 140 | Zn0.14Ca0.20Ni0.05Mg0.20Mn0.05Fe2.37O4
15.26547 | 149.7541 | 1.068179 | 299.8163 | 198.0657 | 0.1353886 | 0 | 0.1990295 | 0.05146989 | 0.05078991 | 0.05461241 | 0 | 2.50871 | 117.4082 | 3 | 4725546044.8 | Zn_comp+Ca_comp+Cu_comp+Ni_comp+Mg_comp | TRUE | 143 | Zn0.14Ca0.20Cu0.05Ni0.05Mg0.05Fe2.51O4
15.32271 | 149.56 | 1.207767 | 299.1033 | 198.0244 | 0.1453683 | 0 | 0.1990459 | 0.1974357 | 0 | 0.05062796 | 0.06033121 | 2.347191 | 117.3247 | 3 | 4713326613.2 | Zn_comp+Ca_comp+Cu_comp+Mg_comp+Mn_comp | TRUE | 155 | Zn0.15Ca0.20Cu0.20Mg0.05Mn0.06Fe2.35O4
15.30507 | 149.6599 | 1.193782 | 299.622 | 198.0331 | 0.1497159 | 0 | 0.1956892 | 0.1997503 | 0 | 0 | 0.05496675 | 2.399878 | 117.1667 | 3 | 4721706643.6 | Zn_comp+Ca_comp+Cu_comp+Mn_comp | TRUE | 110 | Zn0.15Ca0.20Cu0.20Mn0.05Fe2.40O4
15.2789 | 149.2025 | 1.234188 | 151.0589 | 412.1246 | 0 | 0.1994462 | 0.05117323 | 0 | 0.05064848 | 0 | 0.1998644 | 2.498868 | 116.6858 | 3 | 4954074084.8 | Co_comp+Ca_comp+Ni_comp+Mn_comp | TRUE | 226 | Co0.20Ca0.05Ni0.05Mn0.20Fe2.50O4
15.32839 | 149.7903 | 1.389074 | 297.6167 | 198.0518 | 0.05009071 | 0 | 0.05018468 | 0 | 0.1985098 | 0 | 0 | 2.701215 | 114.9159 | 3 | 4690547392.6 | Zn_comp+Ca_comp+Ni_comp | TRUE | 148 | Zn0.05Ca0.05Ni0.20Fe2.70O4
15.32503 | 149.896 | 1.058894 | 299.6166 | 198.014 | 0.05170243 | 0 | 0.1996414 | 0 | 0 | 0 | 0 | 2.748656 | 114.763 | 3 | 4721165845.1 | Zn_comp+Ca_comp | TRUE | 71 | Zn0.05Ca0.20Fe2.75O4
15.25391 | 149.5503 | 1.179981 | 299.9924 | 198.0732 | 0 | 0 | 0.09728163 | 0.108686 | 0 | 0 | 0 | 2.794032 | 113.4074 | 3 | 4728500148.7 | Ca_comp+Cu_comp | TRUE | 42 | Ca0.10Cu0.11Fe2.79O4
15.27923 | 149.9787 | 2.333864 | 298.6665 | 198.0703 | 0.05002994 | 0 | 0.1989311 | 0.05141785 | 0 | 0 | 0 | 2.699621 | 111.7827 | 3 | 4707532262.4 | Zn_comp+Ca_comp+Cu_comp | TRUE | 118 | Zn0.05Ca0.20Cu0.05Fe2.70O4
15.25558 | 149.9174 | 1.102677 | 299.7107 | 198.0247 | 0.1380312 | 0.07004637 | 0.1713982 | 0 | 0 | 0 | 0 | 2.620524 | 110.5668 | 3 | 4722905688.9 | Zn_comp+Co_comp+Ca_comp | TRUE | 42 | Zn0.14Co0.07Ca0.17Fe2.62O4
15.29769 | 149.1626 | 1.382712 | 299.5513 | 198.0496 | 0.1303004 | 0.1988458 | 0.1959769 | 0 | 0.05396509 | 0 | 0 | 2.420912 | 110.0353 | 3 | 4720984937.5 | Zn_comp+Co_comp+Ca_comp+Ni_comp | TRUE | 107 | Zn0.13Co0.20Ca0.20Ni0.05Fe2.42O4
15.26441 | 149.8211 | 1.442341 | 299.7627 | 198.0679 | 0 | 0 | 0.1966337 | 0.1957359 | 0.05082493 | 0 | 0.058846 | 2.49796 | 109.4459 | 3 | 4724754337.7 | Ca_comp+Cu_comp+Ni_comp+Mn_comp | TRUE | 119 | Ca0.20Cu0.20Ni0.05Mn0.06Fe2.50O4
15.30097 | 149.9649 | 1.112992 | 299.5741 | 198.0335 | 0.1352978 | 0.07139827 | 0.09723007 | 0.1337479 | 0.1675353 | 0.1203647 | 0 | 2.274426 | 108.4851 | 3 | 4720962838.7 | Zn_comp+Co_comp+Ca_comp+Cu_comp+Ni_comp+Mg_comp | TRUE | 42 | Zn0.14Co0.07Ca0.10Cu0.13Ni0.17Mg0.12Fe2.27O4
15.22627 | 149.764 | 1.198562 | 299.3006 | 198.0022 | 0 | 0 | 0.05821668 | 0.05100267 | 0.05027497 | 0.0561108 | 0.0563562 | 2.728039 | 108.4683 | 3 | 4715906500.9 | Ca_comp+Cu_comp+Ni_comp+Mg_comp+Mn_comp | TRUE | 274 | Ca0.06Cu0.05Ni0.05Mg0.06Mn0.06Fe2.73O4
15.31111 | 149.4869 | 1.073596 | 298.9091 | 198.0528 | 0.1356421 | 0.0934752 | 0.06008997 | 0 | 0.07560051 | 0.1130738 | 0.1153797 | 2.406739 | 107.691 | 3 | 4710941083.5 | Zn_comp+Co_comp+Ca_comp+Ni_comp+Mg_comp+Mn_comp | TRUE | 42 | Zn0.14Co0.09Ca0.06Ni0.08Mg0.11Mn0.12Fe2.41O4
15.31114 | 149.9151 | 1.283774 | 299.663 | 198.0062 | 0.1313466 | 0.1991573 | 0.1962091 | 0.1100985 | 0 | 0.05118849 | 0 | 2.312 | 107.6082 | 3 | 4721710588.2 | Zn_comp+Co_comp+Ca_comp+Cu_comp+Mg_comp | TRUE | 161 | Zn0.13Co0.20Ca0.20Cu0.11Mg0.05Fe2.31O4
15.29477 | 149.6994 | 1.374411 | 299.9593 | 198.0412 | 0.1372477 | 0.05097169 | 0.1993628 | 0 | 0.1987715 | 0 | 0.1498589 | 2.263787 | 107.2067 | 3 | 4727215666.3 | Zn_comp+Co_comp+Ca_comp+Ni_comp+Mn_comp | TRUE | 256 | Zn0.14Co0.05Ca0.20Ni0.20Mn0.15Fe2.26O4
15.21991 | 149.8964 | 1.43734 | 299.6572 | 198.0087 | 0.1313337 | 0.196801 | 0.1982661 | 0.1997039 | 0 | 0 | 0 | 2.273895 | 107.2023 | 3 | 4721679356.1 | Zn_comp+Co_comp+Ca_comp+Cu_comp | TRUE | 131 | Zn0.13Co0.20Ca0.20Cu0.20Fe2.27O4
15.23885 | 149.8551 | 1.174285 | 299.651 | 198.0334 | 0 | 0.05436201 | 0.05010684 | 0 | 0.1984119 | 0 | 0 | 2.697119 | 107.1924 | 3 | 4722171129.7 | Co_comp+Ca_comp+Ni_comp | TRUE | 101 | Co0.05Ca0.05Ni0.20Fe2.70O4
15.31496 | 149.9558 | 1.14044 | 298.8513 | 198.0648 | 0.1302895 | 0.1975916 | 0.1924332 | 0 | 0 | 0.1970321 | 0.1037837 | 2.17887 | 107.0512 | 3 | 4710316479.0 | Zn_comp+Co_comp+Ca_comp+Mg_comp+Mn_comp | TRUE | 137 | Zn0.13Co0.20Ca0.19Mg0.20Mn0.10Fe2.18O4
15.30054 | 149.8423 | 1.267208 | 299.6674 | 198.0085 | 0.1327964 | 0.1972548 | 0.1964391 | 0 | 0.05478915 | 0 | 0.05585239 | 2.362868 | 106.9799 | 3 | 4721836255.8 | Zn_comp+Co_comp+Ca_comp+Ni_comp+Mn_comp | TRUE | 149 | Zn0.13Co0.20Ca0.20Ni0.05Mn0.06Fe2.36O4
15.30069 | 149.7302 | 1.057521 | 299.8818 | 198.0533 | 0.1375736 | 0.1983723 | 0.1971873 | 0 | 0.1984979 | 0.1989106 | 0.1060963 | 1.963362 | 106.8427 | 3 | 4726283008.0 | Zn_comp+Co_comp+Ca_comp+Ni_comp+Mg_comp+Mn_comp | TRUE | 176 | Zn0.14Co0.20Ca0.20Ni0.20Mg0.20Mn0.11Fe1.96O4
15.22021 | 149.5984 | 1.201916 | 298.5953 | 198.0221 | 0 | 0.05008614 | 0.1994566 | 0 | 0.05034989 | 0 | 0 | 2.700107 | 106.4981 | 3 | 4705265077.4 | Co_comp+Ca_comp+Ni_comp | TRUE | 160 | Co0.05Ca0.20Ni0.05Fe2.70O4
15.28789 | 149.9164 | 2.412621 | 299.9967 | 198.0592 | 0 | 0 | 0.1996025 | 0.1991507 | 0 | 0 | 0.199779 | 2.401468 | 105.9778 | 3 | 4728234901.0 | Ca_comp+Cu_comp+Mn_comp | TRUE | 124 | Ca0.20Cu0.20Mn0.20Fe2.40O4
15.30402 | 149.9458 | 1.146833 | 299.4514 | 198.0308 | 0.1436841 | 0.07869514 | 0.0663759 | 0.1797612 | 0.1570638 | 0 | 0.1177568 | 2.256663 | 105.7331 | 3 | 4718964643.5 | Zn_comp+Co_comp+Ca_comp+Cu_comp+Ni_comp+Mn_comp | TRUE | 42 | Zn0.14Co0.08Ca0.07Cu0.18Ni0.16Mn0.12Fe2.26O4
15.30402 | 149.9458 | 1.146833 | 299.4514 | 198.0308 | 0.1436841 | 0.07869514 | 0.0663759 | 0.1797612 | 0 | 0.1720256 | 0.1177568 | 2.241701 | 105.7331 | 3 | 4718964643.5 | Zn_comp+Co_comp+Ca_comp+Cu_comp+Mg_comp+Mn_comp | TRUE | 42 | Zn0.14Co0.08Ca0.07Cu0.18Mg0.17Mn0.12Fe2.24O4
15.23686 | 149.6748 | 1.110224 | 298.595 | 198.0197 | 0.05014522 | 0.05013715 | 0.1997934 | 0 | 0.1976519 | 0 | 0 | 2.502272 | 104.9469 | 3 | 4705204628.9 | Zn_comp+Co_comp+Ca_comp+Ni_comp | TRUE | 172 | Zn0.05Co0.05Ca0.20Ni0.20Fe2.50O4
15.24327 | 149.3213 | 1.225208 | 299.0955 | 198.0091 | 0.0520644 | 0.05100074 | 0.1999678 | 0 | 0 | 0.05058927 | 0.05561495 | 2.590763 | 103.0971 | 3 | 4712838541.0 | Zn_comp+Co_comp+Ca_comp+Mg_comp+Mn_comp | TRUE | 232 | Zn0.05Co0.05Ca0.20Mg0.05Mn0.06Fe2.59O4
15.22356 | 149.89 | 1.31176 | 299.8172 | 198.0093 | 0 | 0.06988705 | 0.06421127 | 0 | 0 | 0.1747984 | 0.1120045 | 2.579099 | 102.5864 | 3 | 4724214985.3 | Co_comp+Ca_comp+Mg_comp+Mn_comp | TRUE | 42 | Co0.07Ca0.06Mg0.17Mn0.11Fe2.58O4
15.22356 | 149.89 | 1.31176 | 299.8172 | 198.0093 | 0 | 0.06988705 | 0.06421127 | 0 | 0.1100825 | 0 | 0.1120045 | 2.643815 | 102.5864 | 3 | 4724214985.3 | Co_comp+Ca_comp+Ni_comp+Mn_comp | TRUE | 42 | Co0.07Ca0.06Ni0.11Mn0.11Fe2.64O4
15.23912 | 149.5378 | 1.501355 | 299.1759 | 198.0142 | 0 | 0.05109185 | 0.1996236 | 0 | 0 | 0.05090175 | 0.0535752 | 2.644808 | 102.2264 | 3 | 4714228985.6 | Co_comp+Ca_comp+Mg_comp+Mn_comp | TRUE | 214 | Co0.05Ca0.20Mg0.05Mn0.05Fe2.64O4
15.2293 | 149.8953 | 1.382226 | 299.9205 | 198.015 | 0 | 0.1835674 | 0.09571925 | 0.143474 | 0.06470383 | 0.1416267 | 0.1177342 | 2.253175 | 99.90337 | 3 | 4725980306.5 | Co_comp+Ca_comp+Cu_comp+Ni_comp+Mg_comp+Mn_comp | TRUE | 42 | Co0.18Ca0.10Cu0.14Ni0.06Mg0.14Mn0.12Fe2.25O4