## Sheet1
f_avg_core_width_nm | f_Ms_emu_g_MNP | f_Hc_Oe | f_H_Oe | f_FCY_kHz | Zn_comp | Co_comp | Ca_comp | Cu_comp | Ni_comp | Mg_comp | Mn_comp | Fe_comp | Predicted_SAR_W_g | Dopant_Sum | Hf_product | Active_Dopants | Constraint_Satisfied | Random Seed | Composition
14.03924 | 149.8918 | 1.005234 | 183.8619 | 340.1572 | 0 | 0 | 0 | 0 | 0.1996765 | 0.05019397 | 0.1998013 | 2.550328 | 117.4414 | 3 | 4976899161.9 | Ni_comp+Mg_comp+Mn_comp | TRUE | 112 | Ni0.20Mg0.05Mn0.20Fe2.55O4
11.79567 | 149.9955 | 1.16448 | 183.8162 | 340.1842 | 0 | 0 | 0 | 0 | 0 | 0.05043373 | 0.1997148 | 2.749851 | 113.6307 | 3 | 4976059040.1 | Mg_comp+Mn_comp | TRUE | 47 | Mg0.05Mn0.20Fe2.75O4
14.01746 | 149.9023 | 1.021542 | 184.0254 | 340.0282 | 0 | 0.1997241 | 0 | 0 | 0 | 0 | 0.1999479 | 2.600328 | 107.802 | 3 | 4979436121.5 | Co_comp+Mn_comp | TRUE | 74 | Co0.20Mn0.20Fe2.60O4
11.7978 | 149.9412 | 1.058407 | 182.843 | 341.9504 | 0 | 0.1999255 | 0 | 0 | 0.1999569 | 0 | 0 | 2.600118 | 100.0286 | 3 | 4975412318.0 | Co_comp+Ni_comp | TRUE | 70 | Co0.20Ni0.20Fe2.60O4
11.7973 | 149.9318 | 1.227633 | 183.6453 | 341.2824 | 0.1994722 | 0 | 0 | 0 | 0.1999197 | 0 | 0 | 2.600608 | 99.23608 | 3 | 4987480698.4 | Zn_comp+Ni_comp | TRUE | 50 | Zn0.20Ni0.20Fe2.60O4
10.11178 | 149.8175 | 1.018324 | 69.69721 | 341.346 | 0.05009767 | 0.1998993 | 0 | 0 | 0 | 0 | 0 | 2.750003 | 98.00719 | 3 | 1893205297.4 | Zn_comp+Co_comp | TRUE | 64 | Zn0.05Co0.20Fe2.75O4
11.08433 | 149.9094 | 1.046441 | 49.15169 | 341.8124 | 0 | 0 | 0 | 0.1998434 | 0 | 0.1996126 | 0 | 2.600544 | 96.78937 | 3 | 1336945738.4 | Cu_comp+Mg_comp | TRUE | 62 | Cu0.20Mg0.20Fe2.60O4
11.79932 | 149.9408 | 1.009956 | 299.5232 | 150.0417 | 0 | 0 | 0 | 0 | 0.1313772 | 0.09116314 | 0.0531905 | 2.724269 | 96.1953 | 3 | 3576268965.0 | Ni_comp+Mg_comp+Mn_comp | TRUE | 42 | Ni0.13Mg0.09Mn0.05Fe2.72O4
11.7982 | 149.9237 | 1.067513 | 299.8895 | 150.0106 | 0 | 0 | 0 | 0 | 0 | 0.1401598 | 0.05068781 | 2.809152 | 96.13436 | 3 | 3579897893.2 | Mg_comp+Mn_comp | TRUE | 42 | Mg0.14Mn0.05Fe2.81O4
14.08945 | 149.9492 | 1.180344 | 299.685 | 150.3059 | 0 | 0 | 0 | 0 | 0 | 0.1998869 | 0.1999543 | 2.600159 | 95.92 | 3 | 3584501296.4 | Mg_comp+Mn_comp | TRUE | 52 | Mg0.20Mn0.20Fe2.60O4
10.12587 | 149.8584 | 1.044419 | 107.0219 | 341.6443 | 0 | 0 | 0 | 0.1994459 | 0.1998086 | 0.1999589 | 0 | 2.400787 | 95.45905 | 3 | 2909606961.4 | Cu_comp+Ni_comp+Mg_comp | TRUE | 142 | Cu0.20Ni0.20Mg0.20Fe2.40O4
11.79963 | 149.8341 | 1.035034 | 299.9977 | 150.3444 | 0 | 0 | 0 | 0 | 0.05015993 | 0.1994968 | 0.199896 | 2.550447 | 93.705 | 3 | 3589159788.8 | Ni_comp+Mg_comp+Mn_comp | TRUE | 77 | Ni0.05Mg0.20Mn0.20Fe2.55O4
10.11672 | 149.9832 | 1.033398 | 183.454 | 341.3057 | 0 | 0.1998977 | 0 | 0.1994955 | 0.05018242 | 0 | 0 | 2.550424 | 90.33797 | 3 | 4982624004.0 | Co_comp+Cu_comp+Ni_comp | TRUE | 104 | Co0.20Cu0.20Ni0.05Fe2.55O4
11.79851 | 149.8407 | 1.019194 | 181.2797 | 341.9523 | 0.1999662 | 0 | 0 | 0.1999326 | 0 | 0 | 0 | 2.600101 | 90.12878 | 3 | 4932900313.8 | Zn_comp+Cu_comp | TRUE | 88 | Zn0.20Cu0.20Fe2.60O4
11.79873 | 149.9803 | 1.010788 | 299.7952 | 150.0563 | 0.05462529 | 0 | 0 | 0 | 0.1098568 | 0 | 0 | 2.835518 | 90.09745 | 3 | 3579863465.0 | Zn_comp+Ni_comp | TRUE | 42 | Zn0.05Ni0.11Fe2.84O4
11.79965 | 149.9555 | 1.001744 | 299.9162 | 151.4959 | 0.05203717 | 0.05454819 | 0 | 0 | 0.1010218 | 0 | 0.05005942 | 2.742333 | 89.66114 | 3 | 3615666515.9 | Zn_comp+Co_comp+Ni_comp+Mn_comp | TRUE | 42 | Zn0.05Co0.05Ni0.10Mn0.05Fe2.74O4
11.79877 | 149.9415 | 1.033041 | 299.9927 | 150.8574 | 0 | 0.089897 | 0 | 0 | 0 | 0 | 0.05605682 | 2.854046 | 89.31413 | 3 | 3601345391.3 | Co_comp+Mn_comp | TRUE | 42 | Co0.09Mn0.06Fe2.85O4
14.0938 | 149.9641 | 1.002961 | 299.8062 | 150.6665 | 0.05988873 | 0.1996154 | 0 | 0 | 0.1977461 | 0 | 0.1997174 | 2.343032 | 88.66191 | 3 | 3594551465.5 | Zn_comp+Co_comp+Ni_comp+Mn_comp | TRUE | 125 | Zn0.06Co0.20Ni0.20Mn0.20Fe2.34O4
13.50216 | 149.8861 | 1.024968 | 299.752 | 150.4757 | 0.05153879 | 0 | 0 | 0.1110687 | 0.1857324 | 0.1620846 | 0.05171894 | 2.437857 | 87.5562 | 3 | 3589351357.7 | Zn_comp+Cu_comp+Ni_comp+Mg_comp+Mn_comp | TRUE | 42 | Zn0.05Cu0.11Ni0.19Mg0.16Mn0.05Fe2.44O4
13.65629 | 149.9434 | 1.007881 | 184.5352 | 340.0235 | 0 | 0.1978579 | 0.05084769 | 0 | 0 | 0.1995049 | 0.1995015 | 2.352288 | 87.14713 | 3 | 4993162653.7 | Co_comp+Ca_comp+Mg_comp+Mn_comp | TRUE | 214 | Co0.20Ca0.05Mg0.20Mn0.20Fe2.35O4
11.79873 | 80.89382 | 1.029369 | 299.5878 | 150.213 | 0 | 0.05011602 | 0 | 0 | 0 | 0 | 0.1997398 | 2.750144 | 87.10456 | 3 | 3581123644.6 | Co_comp+Mn_comp | TRUE | 106 | Co0.05Mn0.20Fe2.75O4
10.1233 | 149.9038 | 1.019532 | 124.7883 | 341.5156 | 0 | 0.1999092 | 0 | 0.050124 | 0 | 0 | 0 | 2.749967 | 87.01152 | 3 | 3391344131.4 | Co_comp+Cu_comp | TRUE | 76 | Co0.20Cu0.05Fe2.75O4
11.7984 | 149.8944 | 1.210885 | 299.8323 | 150.2009 | 0.05030275 | 0 | 0 | 0.1289798 | 0 | 0.08349913 | 0.05666285 | 2.680555 | 86.13994 | 3 | 3583756242.9 | Zn_comp+Cu_comp+Mg_comp+Mn_comp | TRUE | 42 | Zn0.05Cu0.13Mg0.08Mn0.06Fe2.68O4
11.79687 | 149.9205 | 1.139981 | 299.8586 | 151.7724 | 0.0570787 | 0.05349828 | 0 | 0 | 0.07810179 | 0 | 0 | 2.811321 | 84.95581 | 3 | 3621569527.4 | Zn_comp+Co_comp+Ni_comp | TRUE | 42 | Zn0.06Co0.05Ni0.08Fe2.81O4
11.79993 | 149.8026 | 1.096989 | 299.7589 | 151.8964 | 0.05057125 | 0.06828185 | 0 | 0 | 0 | 0 | 0 | 2.881147 | 84.95156 | 3 | 3623323268.2 | Zn_comp+Co_comp | TRUE | 42 | Zn0.05Co0.07Fe2.88O4
11.79844 | 149.9447 | 1.16847 | 299.9466 | 151.611 | 0 | 0.05559206 | 0 | 0 | 0.1417833 | 0 | 0 | 2.802625 | 84.93924 | 3 | 3618780451.5 | Co_comp+Ni_comp | TRUE | 42 | Co0.06Ni0.14Fe2.80O4
11.79809 | 149.9602 | 1.006089 | 299.5967 | 152.0386 | 0 | 0.1999683 | 0 | 0 | 0.05000142 | 0 | 0 | 2.75003 | 84.76048 | 3 | 3624753953.2 | Co_comp+Ni_comp | TRUE | 56 | Co0.20Ni0.05Fe2.75O4
11.79661 | 149.8147 | 1.027277 | 299.9511 | 150.6256 | 0.0519051 | 0.1997976 | 0 | 0 | 0.199836 | 0 | 0 | 2.548461 | 84.64344 | 3 | 3595313239.3 | Zn_comp+Co_comp+Ni_comp | TRUE | 86 | Zn0.05Co0.20Ni0.20Fe2.55O4
11.79786 | 99.82152 | 1.148679 | 299.3396 | 150.7293 | 0.1999574 | 0 | 0 | 0 | 0.05004784 | 0 | 0 | 2.749995 | 84.45308 | 3 | 3590453742.3 | Zn_comp+Ni_comp | TRUE | 58 | Zn0.20Ni0.05Fe2.75O4
11.79907 | 149.8872 | 1.097028 | 299.5312 | 150.2769 | 0.1994637 | 0.1993201 | 0 | 0 | 0.05005712 | 0 | 0.05039608 | 2.500763 | 84.10387 | 3 | 3581969113.9 | Zn_comp+Co_comp+Ni_comp+Mn_comp | TRUE | 208 | Zn0.20Co0.20Ni0.05Mn0.05Fe2.50O4
11.79209 | 149.9942 | 1.067911 | 299.2937 | 150.6656 | 0.06502151 | 0 | 0 | 0.1966595 | 0.0567708 | 0.05094412 | 0.1995453 | 2.431059 | 83.47945 | 3 | 3588386585.8 | Zn_comp+Cu_comp+Ni_comp+Mg_comp+Mn_comp | TRUE | 164 | Zn0.07Cu0.20Ni0.06Mg0.05Mn0.20Fe2.43O4
11.74636 | 149.9715 | 1.175629 | 298.5979 | 150.2158 | 0.06301597 | 0 | 0 | 0.1983337 | 0 | 0.1999041 | 0.1995367 | 2.33921 | 83.26244 | 3 | 3569357789.6 | Zn_comp+Cu_comp+Mg_comp+Mn_comp | TRUE | 122 | Zn0.06Cu0.20Mg0.20Mn0.20Fe2.34O4
13.67803 | 149.9442 | 1.068337 | 184.186 | 341.1286 | 0 | 0 | 0.05028039 | 0.1999747 | 0 | 0 | 0.1998962 | 2.549849 | 83.09235 | 3 | 4999911570.5 | Ca_comp+Cu_comp+Mn_comp | TRUE | 124 | Ca0.05Cu0.20Mn0.20Fe2.55O4
11.7915 | 149.98 | 1.024515 | 299.9991 | 151.3252 | 0 | 0 | 0 | 0.1671077 | 0.1436788 | 0.09700508 | 0 | 2.592208 | 82.78045 | 3 | 3612590877.9 | Cu_comp+Ni_comp+Mg_comp | TRUE | 42 | Cu0.17Ni0.14Mg0.10Fe2.59O4
11.79176 | 149.9431 | 1.027316 | 299.9831 | 150.2201 | 0 | 0 | 0 | 0.1361137 | 0 | 0.1209787 | 0 | 2.742908 | 82.73975 | 3 | 3586016551.2 | Cu_comp+Mg_comp | TRUE | 42 | Cu0.14Mg0.12Fe2.74O4
11.78737 | 60.24957 | 1.019714 | 299.9222 | 150.0783 | 0 | 0 | 0 | 0.1998144 | 0 | 0.05008016 | 0 | 2.750105 | 82.55155 | 3 | 3581905014.1 | Cu_comp+Mg_comp | TRUE | 82 | Cu0.20Mg0.05Fe2.75O4
11.79182 | 149.9358 | 1.107984 | 299.8397 | 150.1675 | 0.05041714 | 0 | 0 | 0.1601037 | 0 | 0 | 0 | 2.789479 | 82.46294 | 3 | 3583048602.0 | Zn_comp+Cu_comp | TRUE | 42 | Zn0.05Cu0.16Fe2.79O4
11.79902 | 149.7653 | 1.011626 | 93.93113 | 341.9892 | 0.05002674 | 0 | 0.199861 | 0 | 0.05054716 | 0 | 0 | 2.699565 | 81.86145 | 3 | 2556286185.7 | Zn_comp+Ca_comp+Ni_comp | TRUE | 148 | Zn0.05Ca0.20Ni0.05Fe2.70O4
13.51256 | 149.8749 | 1.079178 | 299.5918 | 150.2941 | 0.05078711 | 0.06249437 | 0 | 0.1071385 | 0 | 0.08678196 | 0.05633631 | 2.636462 | 81.17166 | 3 | 3583105064.3 | Zn_comp+Co_comp+Cu_comp+Mg_comp+Mn_comp | TRUE | 42 | Zn0.05Co0.06Cu0.11Mg0.09Mn0.06Fe2.64O4
13.51816 | 149.9932 | 1.079322 | 299.9116 | 150.2136 | 0.0531313 | 0.06573465 | 0 | 0.1687734 | 0.1435797 | 0.1557706 | 0.05607461 | 2.356936 | 81.10874 | 3 | 3585006473.1 | Zn_comp+Co_comp+Cu_comp+Ni_comp+Mg_comp+Mn_comp | TRUE | 42 | Zn0.05Co0.07Cu0.17Ni0.14Mg0.16Mn0.06Fe2.36O4
13.70119 | 149.9124 | 1.073665 | 183.9787 | 340.6187 | 0 | 0 | 0.1995524 | 0.05048724 | 0.1999054 | 0 | 0.05103218 | 2.499023 | 81.01959 | 3 | 4986817397.1 | Ca_comp+Cu_comp+Ni_comp+Mn_comp | TRUE | 196 | Ca0.20Cu0.05Ni0.20Mn0.05Fe2.50O4
11.76887 | 149.9846 | 1.200482 | 299.7317 | 150.5931 | 0.1998177 | 0 | 0 | 0.197175 | 0.05113815 | 0.1997914 | 0.05254169 | 2.299536 | 80.73416 | 3 | 3591908911.2 | Zn_comp+Cu_comp+Ni_comp+Mg_comp+Mn_comp | TRUE | 286 | Zn0.20Cu0.20Ni0.05Mg0.20Mn0.05Fe2.30O4
13.50598 | 149.9975 | 1.128578 | 299.4894 | 150.3679 | 0.1997361 | 0 | 0 | 0.1020122 | 0 | 0.05134052 | 0.1989556 | 2.447956 | 80.12441 | 3 | 3583638538.9 | Zn_comp+Cu_comp+Mg_comp+Mn_comp | TRUE | 202 | Zn0.20Cu0.10Mg0.05Mn0.20Fe2.45O4
11.79218 | 149.8658 | 1.136143 | 299.5369 | 151.0843 | 0 | 0 | 0 | 0.05022747 | 0.05055928 | 0.1998794 | 0 | 2.699334 | 79.44641 | 3 | 3601283040.5 | Cu_comp+Ni_comp+Mg_comp | TRUE | 92 | Cu0.05Ni0.05Mg0.20Fe2.70O4
11.79641 | 149.9888 | 1.046844 | 299.9602 | 151.9336 | 0.1997886 | 0.1999606 | 0 | 0 | 0 | 0 | 0 | 2.600251 | 79.09317 | 3 | 3626643919.6 | Zn_comp+Co_comp | TRUE | 53 | Zn0.20Co0.20Fe2.60O4
11.79521 | 149.7926 | 1.046195 | 299.954 | 151.4937 | 0.1995136 | 0.1999011 | 0 | 0 | 0.05052479 | 0 | 0 | 2.55006 | 79.09193 | 3 | 3616069564.4 | Zn_comp+Co_comp+Ni_comp | TRUE | 130 | Zn0.20Co0.20Ni0.05Fe2.55O4
13.52469 | 149.8293 | 1.142722 | 299.9355 | 150.4338 | 0.0518467 | 0.1981661 | 0 | 0.1989783 | 0 | 0.1989237 | 0.1951644 | 2.156921 | 78.76874 | 3 | 3590548524.1 | Zn_comp+Co_comp+Cu_comp+Mg_comp+Mn_comp | TRUE | 146 | Zn0.05Co0.20Cu0.20Mg0.20Mn0.20Fe2.16O4
13.52317 | 149.9203 | 1.15654 | 299.8477 | 150.2392 | 0.05040351 | 0.1981487 | 0 | 0.1012469 | 0.0540345 | 0.05157464 | 0.1983894 | 2.346202 | 78.6185 | 3 | 3584854501.6 | Zn_comp+Co_comp+Cu_comp+Ni_comp+Mg_comp+Mn_comp | TRUE | 179 | Zn0.05Co0.20Cu0.10Ni0.05Mg0.05Mn0.20Fe2.35O4
11.79717 | 149.8968 | 1.040968 | 182.6741 | 341.7687 | 0 | 0.05021281 | 0.1998851 | 0 | 0.05018742 | 0 | 0 | 2.699715 | 78.27973 | 3 | 4968172668.7 | Co_comp+Ca_comp+Ni_comp | TRUE | 160 | Co0.05Ca0.20Ni0.05Fe2.70O4
11.79926 | 149.8273 | 1.068872 | 299.9122 | 150.4388 | 0 | 0.07847837 | 0 | 0.1139844 | 0.11267 | 0.0695095 | 0 | 2.625358 | 78.12204 | 3 | 3590389271.7 | Co_comp+Cu_comp+Ni_comp+Mg_comp | TRUE | 42 | Co0.08Cu0.11Ni0.11Mg0.07Fe2.63O4
11.79467 | 149.9956 | 1.033118 | 299.6189 | 150.3052 | 0 | 0.09686405 | 0 | 0.1340624 | 0.1515652 | 0 | 0 | 2.617508 | 78.08916 | 3 | 3583693990.8 | Co_comp+Cu_comp+Ni_comp | TRUE | 42 | Co0.10Cu0.13Ni0.15Fe2.62O4
11.79456 | 149.9354 | 1.016145 | 299.952 | 150.6898 | 0 | 0.06024367 | 0 | 0.106095 | 0 | 0 | 0 | 2.833661 | 78.08834 | 3 | 3596855805.4 | Co_comp+Cu_comp | TRUE | 42 | Co0.06Cu0.11Fe2.83O4
11.7947 | 149.9282 | 1.047757 | 299.331 | 150.2696 | 0 | 0.1989025 | 0 | 0.1999759 | 0.1993345 | 0.199892 | 0 | 2.201895 | 77.93124 | 3 | 3579400031.1 | Co_comp+Cu_comp+Ni_comp+Mg_comp | TRUE | 113 | Co0.20Cu0.20Ni0.20Mg0.20Fe2.20O4
11.79612 | 149.9988 | 1.068992 | 299.7909 | 150.7616 | 0 | 0.1999321 | 0 | 0.1999857 | 0 | 0 | 0 | 2.600082 | 77.88834 | 3 | 3596638303.2 | Co_comp+Cu_comp | TRUE | 59 | Co0.20Cu0.20Fe2.60O4
11.79868 | 149.9934 | 1.030778 | 299.8725 | 150.6514 | 0.05217203 | 0.0528576 | 0 | 0.1982478 | 0.1134318 | 0.148445 | 0 | 2.434846 | 77.65851 | 3 | 3594987992.6 | Zn_comp+Co_comp+Cu_comp+Ni_comp+Mg_comp | TRUE | 42 | Zn0.05Co0.05Cu0.20Ni0.11Mg0.15Fe2.43O4
11.79371 | 149.8587 | 1.063308 | 299.9234 | 151.5358 | 0.05477609 | 0.1993678 | 0 | 0.1008525 | 0.1993434 | 0.05033228 | 0 | 2.395328 | 77.44184 | 3 | 3616706812.4 | Zn_comp+Co_comp+Cu_comp+Ni_comp+Mg_comp | TRUE | 152 | Zn0.05Co0.20Cu0.10Ni0.20Mg0.05Fe2.40O4
11.79763 | 149.9724 | 1.117129 | 299.6021 | 150.0315 | 0.05477124 | 0 | 0.0676822 | 0 | 0.1003365 | 0 | 0.05019548 | 2.727015 | 76.43393 | 3 | 3576966201.8 | Zn_comp+Ca_comp+Ni_comp+Mn_comp | TRUE | 42 | Zn0.05Ca0.07Ni0.10Mn0.05Fe2.73O4
11.79161 | 149.7943 | 1.227101 | 299.355 | 150.0618 | 0.06090772 | 0 | 0.07235837 | 0 | 0.1502957 | 0.09378825 | 0.06025193 | 2.562398 | 76.29184 | 3 | 3574738968.9 | Zn_comp+Ca_comp+Ni_comp+Mg_comp+Mn_comp | TRUE | 42 | Zn0.06Ca0.07Ni0.15Mg0.09Mn0.06Fe2.56O4
13.61652 | 149.877 | 1.197752 | 299.519 | 150.4919 | 0 | 0.1997675 | 0 | 0.05059388 | 0.0505516 | 0.1994717 | 0 | 2.499615 | 75.61195 | 3 | 3586948260.9 | Co_comp+Cu_comp+Ni_comp+Mg_comp | TRUE | 184 | Co0.20Cu0.05Ni0.05Mg0.20Fe2.50O4
11.78603 | 149.8205 | 1.178195 | 299.7811 | 150.0618 | 0.1989988 | 0.1994362 | 0 | 0.1985435 | 0 | 0.05042771 | 0.05137037 | 2.301223 | 74.73995 | 3 | 3579825325.3 | Zn_comp+Co_comp+Cu_comp+Mg_comp+Mn_comp | TRUE | 250 | Zn0.20Co0.20Cu0.20Mg0.05Mn0.05Fe2.30O4
11.79845 | 149.5503 | 1.240998 | 299.855 | 150.4691 | 0.1981966 | 0.1997508 | 0 | 0.101587 | 0.1993959 | 0.05271597 | 0.05122438 | 2.197129 | 74.70997 | 3 | 3590428287.3 | Zn_comp+Co_comp+Cu_comp+Ni_comp+Mg_comp+Mn_comp | TRUE | 316 | Zn0.20Co0.20Cu0.10Ni0.20Mg0.05Mn0.05Fe2.20O4
11.7971 | 149.9572 | 1.044126 | 43.6309 | 341.9826 | 0 | 0 | 0.1999251 | 0.1997989 | 0 | 0 | 0 | 2.600276 | 73.973 | 3 | 1187368929.8 | Ca_comp+Cu_comp | TRUE | 94 | Ca0.20Cu0.20Fe2.60O4
11.79752 | 149.9014 | 1.07292 | 299.8876 | 150.2421 | 0.1999793 | 0 | 0 | 0.05007426 | 0 | 0 | 0 | 2.749946 | 73.76824 | 3 | 3585399837.9 | Zn_comp+Cu_comp | TRUE | 65 | Zn0.20Cu0.05Fe2.75O4
11.7896 | 149.8965 | 1.055429 | 299.0528 | 152.0444 | 0.05569414 | 0 | 0.1971707 | 0 | 0.05266111 | 0.1969554 | 0.1997049 | 2.297814 | 73.47654 | 3 | 3618310328.9 | Zn_comp+Ca_comp+Ni_comp+Mg_comp+Mn_comp | TRUE | 140 | Zn0.06Ca0.20Ni0.05Mg0.20Mn0.20Fe2.30O4
11.78979 | 149.9769 | 1.084223 | 299.1783 | 150.6143 | 0.05621293 | 0 | 0.1982617 | 0 | 0.196361 | 0 | 0.1986577 | 2.350507 | 73.40817 | 3 | 3585781574.5 | Zn_comp+Ca_comp+Ni_comp+Mn_comp | TRUE | 116 | Zn0.06Ca0.20Ni0.20Mn0.20Fe2.35O4
11.79984 | 149.9751 | 1.347932 | 299.5094 | 150.221 | 0.1976495 | 0.1987963 | 0 | 0.1012589 | 0.05070965 | 0.1973179 | 0 | 2.254268 | 72.1623 | 3 | 3580375861.4 | Zn_comp+Co_comp+Cu_comp+Ni_comp+Mg_comp | TRUE | 262 | Zn0.20Co0.20Cu0.10Ni0.05Mg0.20Fe2.25O4
11.79855 | 149.9172 | 1.039893 | 299.5425 | 150.3313 | 0.05242221 | 0.05099525 | 0.09096915 | 0 | 0.07038361 | 0.09791519 | 0.05167765 | 2.585637 | 71.77931 | 3 | 3583402447.1 | Zn_comp+Co_comp+Ca_comp+Ni_comp+Mg_comp+Mn_comp | TRUE | 42 | Zn0.05Co0.05Ca0.09Ni0.07Mg0.10Mn0.05Fe2.59O4
11.79551 | 149.9845 | 1.169688 | 299.7493 | 150.0528 | 0.05116249 | 0.07581481 | 0.0761173 | 0 | 0 | 0.1800326 | 0.05406595 | 2.562807 | 71.67002 | 3 | 3579230906.6 | Zn_comp+Co_comp+Ca_comp+Mg_comp+Mn_comp | TRUE | 42 | Zn0.05Co0.08Ca0.08Mg0.18Mn0.05Fe2.56O4
11.79551 | 149.9845 | 1.169688 | 299.7493 | 150.0528 | 0.05116249 | 0.07581481 | 0.0761173 | 0 | 0.09273518 | 0 | 0.05406595 | 2.650104 | 71.67002 | 3 | 3579230906.6 | Zn_comp+Co_comp+Ca_comp+Ni_comp+Mn_comp | TRUE | 42 | Zn0.05Co0.08Ca0.08Ni0.09Mn0.05Fe2.65O4
11.79878 | 149.9681 | 1.013191 | 299.848 | 150.1422 | 0 | 0.06217565 | 0.08195416 | 0 | 0.197201 | 0 | 0.0582974 | 2.600372 | 71.52923 | 3 | 3582543235.1 | Co_comp+Ca_comp+Ni_comp+Mn_comp | TRUE | 42 | Co0.06Ca0.08Ni0.20Mn0.06Fe2.60O4
11.79878 | 149.9681 | 1.013191 | 299.848 | 150.1422 | 0 | 0.06217565 | 0.08195416 | 0 | 0 | 0.1525898 | 0.0582974 | 2.644983 | 71.52923 | 3 | 3582543235.1 | Co_comp+Ca_comp+Mg_comp+Mn_comp | TRUE | 42 | Co0.06Ca0.08Mg0.15Mn0.06Fe2.64O4
13.61624 | 149.9369 | 1.024945 | 299.9297 | 150.0139 | 0 | 0.05262671 | 0.05051117 | 0 | 0.05007 | 0 | 0.1999886 | 2.646804 | 71.14692 | 3 | 3580458253.8 | Co_comp+Ca_comp+Ni_comp+Mn_comp | TRUE | 226 | Co0.05Ca0.05Ni0.05Mn0.20Fe2.65O4
11.79969 | 149.8184 | 1.019887 | 299.6536 | 150.1501 | 0.05037655 | 0.1960489 | 0.1993337 | 0 | 0.1989908 | 0.1936134 | 0.07196836 | 2.089668 | 70.66464 | 3 | 3580410144.2 | Zn_comp+Co_comp+Ca_comp+Ni_comp+Mg_comp+Mn_comp | TRUE | 176 | Zn0.05Co0.20Ca0.20Ni0.20Mg0.19Mn0.07Fe2.09O4
11.79771 | 149.932 | 1.003695 | 299.9523 | 150.678 | 0 | 0.1994643 | 0.1923811 | 0 | 0.05003127 | 0 | 0.08225731 | 2.475866 | 70.66149 | 3 | 3596580040.5 | Co_comp+Ca_comp+Ni_comp+Mn_comp | TRUE | 134 | Co0.20Ca0.19Ni0.05Mn0.08Fe2.48O4
11.79749 | 149.9825 | 1.176099 | 299.8625 | 150.3202 | 0.05494314 | 0.1991168 | 0.1996706 | 0 | 0 | 0.05221476 | 0.08607843 | 2.407976 | 70.63353 | 3 | 3586964910.0 | Zn_comp+Co_comp+Ca_comp+Mg_comp+Mn_comp | TRUE | 137 | Zn0.05Co0.20Ca0.20Mg0.05Mn0.09Fe2.41O4
11.79456 | 149.9735 | 1.026733 | 299.626 | 150.5214 | 0.1993896 | 0 | 0.1994713 | 0 | 0.1971243 | 0.1997413 | 0.05395601 | 2.150317 | 70.17853 | 3 | 3588931962.8 | Zn_comp+Ca_comp+Ni_comp+Mg_comp+Mn_comp | TRUE | 238 | Zn0.20Ca0.20Ni0.20Mg0.20Mn0.05Fe2.15O4
11.7916 | 149.9771 | 1.054232 | 299.6197 | 151.9528 | 0.0596374 | 0 | 0.09635995 | 0 | 0 | 0.1524732 | 0 | 2.691529 | 69.68322 | 3 | 3622984564.0 | Zn_comp+Ca_comp+Mg_comp | TRUE | 42 | Zn0.06Ca0.10Mg0.15Fe2.69O4
11.7916 | 149.9771 | 1.054232 | 299.6197 | 151.9528 | 0.0596374 | 0 | 0.09635995 | 0 | 0.1545397 | 0 | 0 | 2.689463 | 69.68322 | 3 | 3622984564.0 | Zn_comp+Ca_comp+Ni_comp | TRUE | 42 | Zn0.06Ca0.10Ni0.15Fe2.69O4
11.77582 | 149.944 | 1.071751 | 299.7385 | 150.2517 | 0.05225176 | 0 | 0.07040816 | 0 | 0 | 0 | 0 | 2.87734 | 69.58079 | 3 | 3583846446.2 | Zn_comp+Ca_comp | TRUE | 42 | Zn0.05Ca0.07Fe2.88O4
11.79745 | 149.9401 | 1.117403 | 299.5438 | 150.9084 | 0.05161285 | 0.1997552 | 0.05244012 | 0 | 0.1992067 | 0.05179823 | 0.1943361 | 2.250851 | 69.55765 | 3 | 3597173410.6 | Zn_comp+Co_comp+Ca_comp+Ni_comp+Mg_comp+Mn_comp | TRUE | 310 | Zn0.05Co0.20Ca0.05Ni0.20Mg0.05Mn0.19Fe2.25O4
11.79871 | 149.801 | 1.181296 | 299.7603 | 150.4462 | 0.06563894 | 0.05035478 | 0.05524635 | 0 | 0 | 0.05106852 | 0.1986483 | 2.579043 | 69.23962 | 3 | 3588746803.7 | Zn_comp+Co_comp+Ca_comp+Mg_comp+Mn_comp | TRUE | 232 | Zn0.07Co0.05Ca0.06Mg0.05Mn0.20Fe2.58O4
11.79802 | 149.9181 | 1.061758 | 299.9136 | 150.1412 | 0 | 0.1902012 | 0.1995209 | 0 | 0 | 0.05006829 | 0.1980601 | 2.362149 | 69.036 | 3 | 3583304199.4 | Co_comp+Ca_comp+Mg_comp+Mn_comp | TRUE | 128 | Co0.19Ca0.20Mg0.05Mn0.20Fe2.36O4
11.79759 | 149.9671 | 1.013774 | 299.844 | 150.0607 | 0.1993398 | 0 | 0.05408963 | 0 | 0.05050408 | 0 | 0.1999159 | 2.496151 | 69.02552 | 3 | 3580551979.3 | Zn_comp+Ca_comp+Ni_comp+Mn_comp | TRUE | 190 | Zn0.20Ca0.05Ni0.05Mn0.20Fe2.50O4
11.79426 | 149.9315 | 1.098755 | 299.0568 | 150.6154 | 0.05102157 | 0.1999732 | 0.1993653 | 0 | 0.1998008 | 0 | 0.1928474 | 2.156992 | 68.90993 | 3 | 3584351698.6 | Zn_comp+Co_comp+Ca_comp+Ni_comp+Mn_comp | TRUE | 149 | Zn0.05Co0.20Ca0.20Ni0.20Mn0.19Fe2.16O4
13.6021 | 149.9902 | 1.074821 | 299.9476 | 150.2087 | 0 | 0 | 0.0715911 | 0.1542592 | 0 | 0 | 0.05182105 | 2.722329 | 68.7615 | 3 | 3585321879.9 | Ca_comp+Cu_comp+Mn_comp | TRUE | 42 | Ca0.07Cu0.15Mn0.05Fe2.72O4
11.79136 | 61.69579 | 1.058902 | 299.8422 | 150.0361 | 0.0501404 | 0 | 0.1999654 | 0 | 0 | 0 | 0 | 2.749894 | 68.75015 | 3 | 3579941839.6 | Zn_comp+Ca_comp | TRUE | 100 | Zn0.05Ca0.20Fe2.75O4
13.61764 | 149.99 | 1.122455 | 299.8439 | 150.0362 | 0.0547247 | 0 | 0.06718768 | 0.1254685 | 0.08289245 | 0.1281146 | 0.06032505 | 2.481287 | 68.49266 | 3 | 3579966139.3 | Zn_comp+Ca_comp+Cu_comp+Ni_comp+Mg_comp+Mn_comp | TRUE | 42 | Zn0.05Ca0.07Cu0.13Ni0.08Mg0.13Mn0.06Fe2.48O4
13.50557 | 149.9773 | 1.311593 | 299.8621 | 151.67 | 0.05808114 | 0 | 0.05587983 | 0.1532564 | 0 | 0 | 0.05044563 | 2.682337 | 68.41116 | 3 | 3619168777.6 | Zn_comp+Ca_comp+Cu_comp+Mn_comp | TRUE | 42 | Zn0.06Ca0.06Cu0.15Mn0.05Fe2.68O4
10.11635 | 149.9833 | 1.190597 | 298.0878 | 100.2659 | 0 | 0.1997766 | 0 | 0.05001279 | 0.05123615 | 0 | 0 | 2.698975 | 67.64609 | 3 | 2378400632.6 | Co_comp+Cu_comp+Ni_comp | TRUE | 166 | Co0.20Cu0.05Ni0.05Fe2.70O4
11.79543 | 149.7192 | 1.085237 | 299.7337 | 150.5797 | 0 | 0 | 0.07862543 | 0.1294216 | 0.1883709 | 0.1839462 | 0.05400354 | 2.365632 | 66.99651 | 3 | 3591613769.3 | Ca_comp+Cu_comp+Ni_comp+Mg_comp+Mn_comp | TRUE | 42 | Ca0.08Cu0.13Ni0.19Mg0.18Mn0.05Fe2.37O4
13.61922 | 149.8821 | 1.097932 | 299.7411 | 150.158 | 0 | 0 | 0.05013645 | 0.1013364 | 0.05083721 | 0.05019291 | 0.1996259 | 2.547871 | 66.92292 | 3 | 3581643293.8 | Ca_comp+Cu_comp+Ni_comp+Mg_comp+Mn_comp | TRUE | 274 | Ca0.05Cu0.10Ni0.05Mg0.05Mn0.20Fe2.55O4
11.73452 | 149.9753 | 1.090215 | 299.8446 | 150.5946 | 0 | 0 | 0.06353521 | 0.1197231 | 0.07539741 | 0 | 0.06236984 | 2.678974 | 66.81043 | 3 | 3593297083.8 | Ca_comp+Cu_comp+Ni_comp+Mn_comp | TRUE | 42 | Ca0.06Cu0.12Ni0.08Mn0.06Fe2.68O4
11.73816 | 149.8069 | 1.046961 | 299.6963 | 150.2062 | 0.05147539 | 0 | 0.07189977 | 0.1319557 | 0 | 0.1107813 | 0.05788985 | 2.575998 | 66.78293 | 3 | 3582259032.3 | Zn_comp+Ca_comp+Cu_comp+Mg_comp+Mn_comp | TRUE | 42 | Zn0.05Ca0.07Cu0.13Mg0.11Mn0.06Fe2.58O4
11.79866 | 149.9359 | 1.01072 | 299.6865 | 151.033 | 0.05861233 | 0.0760466 | 0.08785541 | 0 | 0 | 0 | 0 | 2.777486 | 66.6624 | 3 | 3601859561.9 | Zn_comp+Co_comp+Ca_comp | TRUE | 42 | Zn0.06Co0.08Ca0.09Fe2.78O4
11.7994 | 149.9709 | 1.023496 | 299.8231 | 150.4282 | 0.05063656 | 0.05333626 | 0.09778892 | 0 | 0.1466807 | 0 | 0 | 2.651558 | 66.56848 | 3 | 3589069971.4 | Zn_comp+Co_comp+Ca_comp+Ni_comp | TRUE | 42 | Zn0.05Co0.05Ca0.10Ni0.15Fe2.65O4
11.7963 | 149.8761 | 1.006358 | 299.9292 | 151.9378 | 0 | 0 | 0.1989555 | 0.1975194 | 0.05090249 | 0.05032987 | 0.07021004 | 2.432083 | 66.12994 | 3 | 3626371575.0 | Ca_comp+Cu_comp+Ni_comp+Mg_comp+Mn_comp | TRUE | 158 | Ca0.20Cu0.20Ni0.05Mg0.05Mn0.07Fe2.43O4
11.79728 | 149.9971 | 1.006404 | 299.9496 | 150.4035 | 0 | 0.1997782 | 0.1995763 | 0 | 0.1997792 | 0 | 0 | 2.400866 | 65.87124 | 3 | 3589993825.4 | Co_comp+Ca_comp+Ni_comp | TRUE | 101 | Co0.20Ca0.20Ni0.20Fe2.40O4
13.63133 | 149.8937 | 1.182478 | 299.4711 | 150.266 | 0.05271757 | 0 | 0.1998121 | 0.1984268 | 0.1973442 | 0.05139158 | 0.1947271 | 2.105581 | 65.854 | 3 | 3580992028.3 | Zn_comp+Ca_comp+Cu_comp+Ni_comp+Mg_comp+Mn_comp | TRUE | 182 | Zn0.05Ca0.20Cu0.20Ni0.20Mg0.05Mn0.19Fe2.11O4
13.51112 | 149.8981 | 1.039706 | 299.8399 | 150.3077 | 0.05232411 | 0 | 0.199375 | 0.1989565 | 0 | 0.1999477 | 0.1964671 | 2.15293 | 65.81219 | 3 | 3586395244.7 | Zn_comp+Ca_comp+Cu_comp+Mg_comp+Mn_comp | TRUE | 155 | Zn0.05Ca0.20Cu0.20Mg0.20Mn0.20Fe2.15O4
12.31525 | 149.895 | 1.062837 | 299.9708 | 150.3382 | 0 | 0 | 0.1988485 | 0.192789 | 0.1998668 | 0 | 0.198692 | 2.209804 | 65.18985 | 3 | 3588689616.8 | Ca_comp+Cu_comp+Ni_comp+Mn_comp | TRUE | 119 | Ca0.20Cu0.19Ni0.20Mn0.20Fe2.21O4
13.62613 | 149.9638 | 1.019047 | 299.7308 | 150.1276 | 0 | 0.08283106 | 0.07457758 | 0.1217551 | 0.1481483 | 0.0734569 | 0.05674707 | 2.442484 | 65.00199 | 3 | 3580793833.3 | Co_comp+Ca_comp+Cu_comp+Ni_comp+Mg_comp+Mn_comp | TRUE | 42 | Co0.08Ca0.07Cu0.12Ni0.15Mg0.07Mn0.06Fe2.44O4
11.7958 | 149.8993 | 1.033793 | 299.9804 | 150.0449 | 0.1970483 | 0.1995443 | 0.05422625 | 0 | 0.05555052 | 0 | 0.1974064 | 2.296224 | 64.5572 | 3 | 3581802655.1 | Zn_comp+Co_comp+Ca_comp+Ni_comp+Mn_comp | TRUE | 256 | Zn0.20Co0.20Ca0.05Ni0.06Mn0.20Fe2.30O4
13.55458 | 149.965 | 1.04495 | 299.9 | 150.0076 | 0.05456266 | 0.09396981 | 0.06438056 | 0.1269329 | 0.05078583 | 0 | 0.05574795 | 2.55362 | 64.39192 | 3 | 3579954047.8 | Zn_comp+Co_comp+Ca_comp+Cu_comp+Ni_comp+Mn_comp | TRUE | 42 | Zn0.05Co0.09Ca0.06Cu0.13Ni0.05Mn0.06Fe2.55O4
13.55458 | 149.965 | 1.04495 | 299.9 | 150.0076 | 0.05456266 | 0.09396981 | 0.06438056 | 0.1269329 | 0 | 0.1268572 | 0.05574795 | 2.477549 | 64.39192 | 3 | 3579954047.8 | Zn_comp+Co_comp+Ca_comp+Cu_comp+Mg_comp+Mn_comp | TRUE | 42 | Zn0.05Co0.09Ca0.06Cu0.13Mg0.13Mn0.06Fe2.48O4
11.79894 | 149.99 | 1.013909 | 299.9483 | 150.5621 | 0.05199778 | 0 | 0.1986233 | 0.1005316 | 0 | 0 | 0.1990149 | 2.449832 | 64.16129 | 3 | 3593765100.8 | Zn_comp+Ca_comp+Cu_comp+Mn_comp | TRUE | 110 | Zn0.05Ca0.20Cu0.10Mn0.20Fe2.45O4
13.62225 | 149.9492 | 1.0421 | 299.7915 | 150.3495 | 0 | 0.1992566 | 0.199232 | 0.1999785 | 0.05114259 | 0.1980633 | 0.06412905 | 2.088198 | 64.15223 | 3 | 3586814681.4 | Co_comp+Ca_comp+Cu_comp+Ni_comp+Mg_comp+Mn_comp | TRUE | 185 | Co0.20Ca0.20Cu0.20Ni0.05Mg0.20Mn0.06Fe2.09O4
9.400728 | 149.9996 | 1.097525 | 299.9613 | 151.59 | 0 | 0.08687385 | 0.06634015 | 0 | 0.09202655 | 0 | 0 | 2.754759 | 64.00669 | 3 | 3618455161.8 | Co_comp+Ca_comp+Ni_comp | TRUE | 42 | Co0.09Ca0.07Ni0.09Fe2.75O4
11.79315 | 149.7236 | 1.060283 | 299.5929 | 150.2211 | 0 | 0 | 0.08751788 | 0.1477539 | 0 | 0 | 0 | 2.764728 | 63.37555 | 3 | 3581376115.5 | Ca_comp+Cu_comp | TRUE | 42 | Ca0.09Cu0.15Fe2.76O4
12.32575 | 149.8461 | 1.099349 | 299.9972 | 150.28 | 0 | 0 | 0.1987472 | 0.05105231 | 0 | 0 | 0.199928 | 2.550273 | 63.26898 | 3 | 3587616381.8 | Ca_comp+Cu_comp+Mn_comp | TRUE | 83 | Ca0.20Cu0.05Mn0.20Fe2.55O4
11.7977 | 149.9533 | 1.231149 | 299.9222 | 150.269 | 0.1996382 | 0 | 0.1998662 | 0 | 0 | 0 | 0 | 2.600496 | 63.21038 | 3 | 3586456636.4 | Zn_comp+Ca_comp | TRUE | 71 | Zn0.20Ca0.20Fe2.60O4
11.78601 | 149.8717 | 1.32156 | 298.9017 | 150.3035 | 0.1999146 | 0 | 0.198858 | 0 | 0.05086928 | 0 | 0 | 2.550358 | 63.17102 | 3 | 3575074808.9 | Zn_comp+Ca_comp+Ni_comp | TRUE | 95 | Zn0.20Ca0.20Ni0.05Fe2.55O4
11.76456 | 149.965 | 1.021555 | 299.0818 | 150.1439 | 0.05341411 | 0 | 0.08803041 | 0.126976 | 0.1502752 | 0.07520928 | 0 | 2.506095 | 62.94296 | 3 | 3573430407.5 | Zn_comp+Ca_comp+Cu_comp+Ni_comp+Mg_comp | TRUE | 42 | Zn0.05Ca0.09Cu0.13Ni0.15Mg0.08Fe2.51O4
11.79094 | 149.9884 | 1.122767 | 299.7538 | 150.6603 | 0.0568855 | 0 | 0.05801492 | 0.1076649 | 0 | 0 | 0 | 2.777435 | 62.908 | 3 | 3593778165.6 | Zn_comp+Ca_comp+Cu_comp | TRUE | 42 | Zn0.06Ca0.06Cu0.11Fe2.78O4
9.413747 | 149.922 | 1.156956 | 299.9453 | 150.9438 | 0.05020383 | 0.1991965 | 0.1992958 | 0 | 0.05051707 | 0 | 0 | 2.500787 | 62.81635 | 3 | 3602839117.7 | Zn_comp+Co_comp+Ca_comp+Ni_comp | TRUE | 107 | Zn0.05Co0.20Ca0.20Ni0.05Fe2.50O4
11.79402 | 149.904 | 1.141087 | 299.998 | 150.3236 | 0.05000455 | 0.1983559 | 0.1990839 | 0.1936317 | 0.1997823 | 0 | 0.05324791 | 2.105894 | 62.08285 | 3 | 3588665500.9 | Zn_comp+Co_comp+Ca_comp+Cu_comp+Ni_comp+Mn_comp | TRUE | 170 | Zn0.05Co0.20Ca0.20Cu0.19Ni0.20Mn0.05Fe2.11O4
12.32389 | 149.979 | 1.088522 | 299.576 | 150.7872 | 0 | 0.1981199 | 0.05167372 | 0.1032491 | 0.1992493 | 0.1981428 | 0.1998122 | 2.049753 | 62.00775 | 3 | 3594669687.5 | Co_comp+Ca_comp+Cu_comp+Ni_comp+Mg_comp+Mn_comp | TRUE | 328 | Co0.20Ca0.05Cu0.10Ni0.20Mg0.20Mn0.20Fe2.05O4
11.79656 | 149.9309 | 1.225236 | 299.9858 | 150.0547 | 0.1988965 | 0 | 0.1998561 | 0.1992412 | 0 | 0.05518431 | 0.05110585 | 2.295716 | 61.71367 | 3 | 3582100065.9 | Zn_comp+Ca_comp+Cu_comp+Mg_comp+Mn_comp | TRUE | 268 | Zn0.20Ca0.20Cu0.20Mg0.06Mn0.05Fe2.30O4
11.7698 | 149.9034 | 1.11442 | 299.735 | 150.6627 | 0.1999881 | 0 | 0.1999756 | 0.199602 | 0 | 0 | 0.05028885 | 2.350145 | 61.57392 | 3 | 3593607205.5 | Zn_comp+Ca_comp+Cu_comp+Mn_comp | TRUE | 178 | Zn0.20Ca0.20Cu0.20Mn0.05Fe2.35O4
11.70937 | 149.9269 | 1.08189 | 299.8508 | 150.7661 | 0.1984047 | 0 | 0.1996741 | 0.1011473 | 0.1971212 | 0.1989046 | 0.05298959 | 2.051759 | 61.36686 | 3 | 3597464063.7 | Zn_comp+Ca_comp+Cu_comp+Ni_comp+Mg_comp+Mn_comp | TRUE | 322 | Zn0.20Ca0.20Cu0.10Ni0.20Mg0.20Mn0.05Fe2.05O4
11.79869 | 149.9748 | 1.027295 | 299.6463 | 150.2545 | 0.1998086 | 0.1995893 | 0.05126743 | 0 | 0.1985609 | 0 | 0 | 2.350774 | 61.07531 | 3 | 3582810867.0 | Zn_comp+Co_comp+Ca_comp+Ni_comp | TRUE | 172 | Zn0.20Co0.20Ca0.05Ni0.20Fe2.35O4
9.327014 | 149.9731 | 1.05507 | 299.9995 | 150.8984 | 0.1997031 | 0 | 0.05005383 | 0 | 0 | 0.1999403 | 0 | 2.550303 | 60.89341 | 3 | 3602407868.1 | Zn_comp+Ca_comp+Mg_comp | TRUE | 154 | Zn0.20Ca0.05Mg0.20Fe2.55O4
11.7514 | 149.7037 | 1.283503 | 299.7361 | 150.6642 | 0.06783604 | 0.05575098 | 0.05416966 | 0.1995556 | 0.1998025 | 0 | 0.1997283 | 2.223157 | 60.75652 | 3 | 3593656945.9 | Zn_comp+Co_comp+Ca_comp+Cu_comp+Ni_comp+Mn_comp | TRUE | 298 | Zn0.07Co0.06Ca0.05Cu0.20Ni0.20Mn0.20Fe2.22O4
11.77849 | 149.9033 | 1.045831 | 299.3882 | 150.2676 | 0.05463825 | 0.1994046 | 0.1978991 | 0.1927912 | 0 | 0.05910747 | 0.1998907 | 2.096269 | 60.20941 | 3 | 3580037279.9 | Zn_comp+Co_comp+Ca_comp+Cu_comp+Mg_comp+Mn_comp | TRUE | 173 | Zn0.05Co0.20Ca0.20Cu0.19Mg0.06Mn0.20Fe2.10O4
11.72147 | 149.8183 | 0.07586815 | 299.9311 | 150.0606 | 0.05289947 | 0.1998758 | 0.1996979 | 0.1997761 | 0 | 0.199947 | 0 | 2.147804 | 59.34657 | 3 | 3581589388.1 | Zn_comp+Co_comp+Ca_comp+Cu_comp+Mg_comp | TRUE | 161 | Zn0.05Co0.20Ca0.20Cu0.20Mg0.20Fe2.15O4
9.326165 | 149.9667 | 0.02797912 | 299.8047 | 150.3281 | 0.06305369 | 0 | 0.1997854 | 0.1988028 | 0.05109595 | 0.1996283 | 0 | 2.287634 | 58.7862 | 3 | 3586461264.9 | Zn_comp+Ca_comp+Cu_comp+Ni_comp+Mg_comp | TRUE | 143 | Zn0.06Ca0.20Cu0.20Ni0.05Mg0.20Fe2.29O4
9.325295 | 149.9663 | 1.062032 | 299.9658 | 126.1385 | 0.1999622 | 0 | 0.1994162 | 0 | 0 | 0.05093247 | 0 | 2.549689 | 58.45395 | 3 | 3010974322.7 | Zn_comp+Ca_comp+Mg_comp | TRUE | 98 | Zn0.20Ca0.20Mg0.05Fe2.55O4
9.377869 | 149.9314 | 0.04401886 | 299.8345 | 150.9343 | 0 | 0 | 0.1998753 | 0.05016593 | 0 | 0 | 0 | 2.749959 | 58.29082 | 3 | 3601281230.1 | Ca_comp+Cu_comp | TRUE | 68 | Ca0.20Cu0.05Fe2.75O4
11.79753 | 149.7884 | 1.044036 | 299.3892 | 150.1052 | 0.1995721 | 0.1978809 | 0.1988074 | 0.1943991 | 0 | 0.1979571 | 0.05234576 | 1.959038 | 57.95545 | 3 | 3576179608.7 | Zn_comp+Co_comp+Ca_comp+Cu_comp+Mg_comp+Mn_comp | TRUE | 304 | Zn0.20Co0.20Ca0.20Cu0.19Mg0.20Mn0.05Fe1.96O4
11.72368 | 149.9422 | 0.2141878 | 299.7506 | 150.0579 | 0.1997998 | 0 | 0.1997086 | 0.1966967 | 0 | 0 | 0 | 2.403795 | 57.84211 | 3 | 3579369961.3 | Zn_comp+Ca_comp+Cu_comp | TRUE | 80 | Zn0.20Ca0.20Cu0.20Fe2.40O4
9.341645 | 149.9016 | 0.04347574 | 299.8607 | 150.1015 | 0.05391801 | 0.09521331 | 0.08185152 | 0.1642576 | 0.06471934 | 0.1544041 | 0 | 2.385636 | 57.72943 | 3 | 3581723996.9 | Zn_comp+Co_comp+Ca_comp+Cu_comp+Ni_comp+Mg_comp | TRUE | 42 | Zn0.05Co0.10Ca0.08Cu0.16Ni0.06Mg0.15Fe2.39O4
9.358721 | 149.922 | 1.065444 | 299.7813 | 150.4915 | 0.1993407 | 0.1998077 | 0.1994223 | 0 | 0 | 0 | 0 | 2.401429 | 57.72321 | 3 | 3590079361.6 | Zn_comp+Co_comp+Ca_comp | TRUE | 89 | Zn0.20Co0.20Ca0.20Fe2.40O4
9.31262 | 149.8438 | 0.01078259 | 299.8077 | 150.1768 | 0.051539 | 0.07170312 | 0.08016597 | 0.119069 | 0 | 0 | 0 | 2.677523 | 57.70279 | 3 | 3582887857.8 | Zn_comp+Co_comp+Ca_comp+Cu_comp | TRUE | 42 | Zn0.05Co0.07Ca0.08Cu0.12Fe2.68O4
9.302161 | 149.9764 | 0.01970046 | 299.9088 | 150.1357 | 0.05235941 | 0.09884219 | 0.0577194 | 0.1207866 | 0 | 0.1212684 | 0 | 2.549024 | 57.65958 | 3 | 3583115102.6 | Zn_comp+Co_comp+Ca_comp+Cu_comp+Mg_comp | TRUE | 42 | Zn0.05Co0.10Ca0.06Cu0.12Mg0.12Fe2.55O4
9.33023 | 149.8187 | 0.3917628 | 299.7825 | 150.6417 | 0.05477189 | 0.193968 | 0.1978836 | 0.1051966 | 0.1984512 | 0.05056899 | 0 | 2.19916 | 57.26586 | 3 | 3593675696.6 | Zn_comp+Co_comp+Ca_comp+Cu_comp+Ni_comp+Mg_comp | TRUE | 167 | Zn0.05Co0.19Ca0.20Cu0.11Ni0.20Mg0.05Fe2.20O4
9.352565 | 149.9979 | 1.198966 | 299.9939 | 126.0913 | 0.199916 | 0.05027674 | 0.05007405 | 0 | 0 | 0 | 0 | 2.699733 | 57.25874 | 3 | 3010129777.1 | Zn_comp+Co_comp+Ca_comp | TRUE | 136 | Zn0.20Co0.05Ca0.05Fe2.70O4
11.76059 | 149.9486 | 0.1287593 | 299.5388 | 150.2597 | 0.1984261 | 0 | 0.05096578 | 0.05037169 | 0.05179367 | 0.1993795 | 0 | 2.449063 | 56.53863 | 3 | 3581650705.5 | Zn_comp+Ca_comp+Cu_comp+Ni_comp+Mg_comp | TRUE | 244 | Zn0.20Ca0.05Cu0.05Ni0.05Mg0.20Fe2.45O4
9.430867 | 149.855 | 0.05163042 | 299.9329 | 150.0429 | 0.1992732 | 0.1993694 | 0.05108492 | 0.1902841 | 0.1991571 | 0.1966065 | 0 | 1.964225 | 53.92512 | 3 | 3581187340.2 | Zn_comp+Co_comp+Ca_comp+Cu_comp+Ni_comp+Mg_comp | TRUE | 292 | Zn0.20Co0.20Ca0.05Cu0.19Ni0.20Mg0.20Fe1.96O4
9.308857 | 149.8797 | 0.02822063 | 299.0646 | 150.1744 | 0.1998909 | 0.1988288 | 0.1997872 | 0.1997977 | 0 | 0 | 0 | 2.201695 | 53.51701 | 3 | 3573950354.2 | Zn_comp+Co_comp+Ca_comp+Cu_comp | TRUE | 131 | Zn0.20Co0.20Ca0.20Cu0.20Fe2.20O4
9.303359 | 149.9744 | 0.06246217 | 299.6319 | 100.6669 | 0.05061848 | 0 | 0.1998866 | 0.05023555 | 0 | 0 | 0 | 2.699259 | 53.51011 | 3 | 2400283024.6 | Zn_comp+Ca_comp+Cu_comp | TRUE | 118 | Zn0.05Ca0.20Cu0.05Fe2.70O4
9.426803 | 149.9916 | 0.03073081 | 299.1998 | 150.6304 | 0.1991377 | 0.1999751 | 0.05027662 | 0.05036371 | 0 | 0 | 0 | 2.500247 | 52.52275 | 3 | 3586422109.1 | Zn_comp+Co_comp+Ca_comp+Cu_comp | TRUE | 220 | Zn0.20Co0.20Ca0.05Cu0.05Fe2.50O4
9.330859 | 149.9571 | 0.1100228 | 299.4539 | 100.7182 | 0.1994125 | 0.05187585 | 0.1987939 | 0.1955746 | 0 | 0.05041318 | 0 | 2.30393 | 49.91264 | 3 | 2400078244.2 | Zn_comp+Co_comp+Ca_comp+Cu_comp+Mg_comp | TRUE | 280 | Zn0.20Co0.05Ca0.20Cu0.20Mg0.05Fe2.30O4