## Sheet1
| S. No. | f_avg_core_width_nm | f_Ms_emu_g_MNP | f_Hc_Oe | is_doped | f_is_coated | f_is_organic | f_is_inorganic | f_is_composite_coating | c_coating | f_H_Oe | f_FCY_kHz | f_conc_MNP_mg_mL | c_shape_type | c_magnetic_phase | f_SAR_W_g | f_avg_core_sd_nm _BOTH | f_area_core_estimated_nm2 | f_volume_core_estimated_nm3 | f_area_volume_ratio | Ca_comp | Co_comp | Cu_comp | Fe_comp | Ga_comp | Gd_comp | Mg_comp | Mn_comp | Nd_comp | Ni_comp | Sn_comp | Tb_comp | Zn_comp
1 | 2 | 17 | 36.78 | 6 | 1 | 1 | 1 | 0 | 0 | Chitosan | 187.42 | 336 | 1 | spherical | superparamagnetic | 684.99 | 2 | 907.9202769 | 2572.440785 | 0.352941176 | 0 | 0 | 0 | 2.93 | 0 | 0.07 | 0 | 0 | 0 | 0 | 0 | 0 | 0
4 | 5 | 14.6 | 54.4 | 3 | 0 | 0 | 0 | 0 | 0 |  | 300 | 450 | 1 | spherical | superparamagnetic | 363.7 |  | 669.66189 | 1629.510599 | 0.410958904 | 0 | 0 | 0 | 3 | 0 | 0 | 0 | 0 | 0 | 0 | 0 | 0 | 0
29 | 30 | 14.6 | 54.4 | 3 | 0 | 0 | 0 | 0 | 0 |  | 300 | 450 | 1 | spherical | superparamagnetic | 363.7 |  | 669.66189 | 1629.510599 | 0.410958904 | 0 | 0 | 0 | 3 | 0 | 0 | 0 | 0 | 0 | 0 | 0 | 0 | 0
76 | 77 | 29.4 | 77.8 | 0 | 0 | 1 | 1 | 0 | 0 | TEA-TTEG | 108.1 | 474.7 | 0.5 | nano_flower | superparamagnetic | 330.8 |  | 3620.622701 | 6406.490724 | 0.565149137 | 0 | 0 | 0 | 3 | 0 | 0 | 0 | 0 | 0 | 0 | 0 | 0 | 0
77 | 78 | 29.4 | 77.8 | 0 | 0 | 1 | 1 | 0 | 0 | TEA-TTEG | 89.45 | 632.3 | 0.5 | nano_flower | superparamagnetic | 467.3 |  | 3620.622701 | 6406.490724 | 0.565149137 | 0 | 0 | 0 | 3 | 0 | 0 | 0 | 0 | 0 | 0 | 0 | 0 | 0
78 | 79 | 29.4 | 77.8 | 0 | 0 | 1 | 1 | 0 | 0 | TEA-TTEG | 192.32 | 522.2 | 0.5 | nano_flower | superparamagnetic | 550.2 |  | 3620.622701 | 6406.490724 | 0.565149137 | 0 | 0 | 0 | 3 | 0 | 0 | 0 | 0 | 0 | 0 | 0 | 0 | 0
79 | 80 | 29.4 | 77.8 | 0 | 0 | 1 | 1 | 0 | 0 | TEA-TTEG | 137 | 751.5 | 0.5 | nano_flower | superparamagnetic | 847.4 |  | 3620.622701 | 6406.490724 | 0.565149137 | 0 | 0 | 0 | 3 | 0 | 0 | 0 | 0 | 0 | 0 | 0 | 0 | 0
80 | 81 | 29.4 | 77.8 | 0 | 0 | 1 | 1 | 0 | 0 | TEA-TTEG | 124.45 | 1001.1 | 0.5 | nano_flower | superparamagnetic | 909.4 |  | 3620.622701 | 6406.490724 | 0.565149137 | 0 | 0 | 0 | 3 | 0 | 0 | 0 | 0 | 0 | 0 | 0 | 0 | 0
100 | 101 | 11.2 |  |  | 0 | 1 | 1 | 0 | 0 | Pluronic F127 | 307.97 | 400 |  |  |  | 447 |  |  |  |  | 0 | 0 | 0 | 3 | 0 | 0 | 0 | 0 | 0 | 0 | 0 | 0 | 0
114 | 115 | 19 |  |  | 0 | 0 | 0 | 0 | 0 |  | 301.68 | 700 |  |  |  | 2277 |  |  |  |  | 0 | 0 | 0 | 3 | 0 | 0 | 0 | 0 | 0 | 0 | 0 | 0 | 0
116 | 117 | 19 |  |  | 0 | 0 | 0 | 0 | 0 |  | 276.54 | 325 |  |  |  | 1000 |  |  |  |  | 0 | 0 | 0 | 3 | 0 | 0 | 0 | 0 | 0 | 0 | 0 | 0 | 0
149 | 150 | 83 | 76 | 62.8 | 0 | 1 | 1 | 0 | 0 | TMAOH | 153.3 | 355 | 4 | spherical | ferrimagnetic | 965 | 0.9 | 21642.43179 | 299386.9731 | 0.072289157 | 0 | 0 | 0 | 2 | 0 | 0 | 0 | 1 | 0 | 0 | 0 | 0 | 0
151 | 152 | 83 | 76 | 62.8 | 0 | 1 | 1 | 0 | 0 | TMAOH | 191 | 355 | 2 | spherical | ferrimagnetic | 1080 | 0.9 | 21642.43179 | 299386.9731 | 0.072289157 | 0 | 0 | 0 | 2 | 0 | 0 | 0 | 1 | 0 | 0 | 0 | 0 | 0
152 | 153 | 83 | 76 | 62.8 | 0 | 1 | 1 | 0 | 0 | TMAOH | 251.3 | 355 | 1 | spherical | ferrimagnetic | 1170 | 0.9 | 21642.43179 | 299386.9731 | 0.072289157 | 0 | 0 | 0 | 2 | 0 | 0 | 0 | 1 | 0 | 0 | 0 | 0 | 0
153 | 154 | 79 | 58 | 150.8 | 0 | 1 | 1 | 0 | 0 | TMAOH | 100.5 | 355 | 4 | spherical | ferrimagnetic | 655 | 0.5 | 19606.67975 | 258154.6167 | 0.075949367 | 0 | 0 | 0 | 2 | 0 | 0 | 0 | 0 | 0 | 0 | 0 | 0 | 1
154 | 155 | 24 |  |  | 0 | 1 | 1 | 0 | 0 | Citrate | 270.26 | 700 |  | nano_flower |  | 1992 |  | 2412.743158 | 3485.07345 | 0.692307692 | 0 | 0 | 0 | 3 | 0 | 0 | 0 | 0 | 0 | 0 | 0 | 0 | 0
155 | 156 | 79 | 58 | 150.8 | 0 | 1 | 1 | 0 | 0 | TMAOH | 125.7 | 355 | 2 | spherical | ferrimagnetic | 725 | 0.5 | 19606.67975 | 258154.6167 | 0.075949367 | 0 | 0 | 0 | 2 | 0 | 0 | 0 | 0 | 0 | 0 | 0 | 0 | 1
156 | 157 | 19 |  |  | 0 | 1 | 1 | 0 | 0 | Decanoic acid | 364.53 | 520 |  | nano_cube |  | 2452 |  | 2166 | 6859 | 0.315789474 | 0 | 0 | 0 | 3 | 0 | 0 | 0 | 0 | 0 | 0 | 0 | 0 | 0
157 | 158 | 79 | 58 | 150.8 | 0 | 1 | 1 | 0 | 0 | TMAOH | 169.6 | 355 | 1 | spherical | ferrimagnetic | 800 | 0.5 | 19606.67975 | 258154.6167 | 0.075949367 | 0 | 0 | 0 | 2 | 0 | 0 | 0 | 0 | 0 | 0 | 0 | 0 | 1
158 | 159 | 14 |  |  | 0 | 0 | 0 | 0 | 0 |  | 1118.73 | 240 | 0.5 | aggregate |  | 500 |  |  |  |  | 0 | 0 | 0 | 3 | 0 | 0 | 0 | 0 | 0 | 0 | 0 | 0 | 0
159 | 160 | 33 | 91.5 | 318 | 0 | 0 | 0 | 0 | 0 |  | 753.98 | 355 | 1 | spherical | ferrimagnetic | 500 | 5 | 3421.1944 | 18816.5692 | 0.181818182 | 0 | 0 | 0 | 3 | 0 | 0 | 0 | 0 | 0 | 0 | 0 | 0 | 0
160 | 161 | 21 | 93.1 | 295 | 1 | 0 | 0 | 0 | 0 |  | 753.98 | 355 | 1 | nano_flower | ferrimagnetic | 740 | 1 | 1847.25648 | 2334.72694 | 0.791208791 | 0 | 0 | 0 | 2.7 | 0 | 0 | 0 | 0.3 | 0 | 0 | 0 | 0 | 0
161 | 162 | 23 | 92 | 244 | 1 | 0 | 0 | 0 | 0 |  | 502.65 | 355 | 1 | nano_flower | ferrimagnetic | 400 | 1 | 2215.870018 | 3067.33859 | 0.722408027 | 0 | 0 | 0 | 2.5 | 0 | 0 | 0 | 0.5 | 0 | 0 | 0 | 0 | 0
179 | 180 | 12.5 | 66.6 | 0 | 0 | 1 | 1 | 0 | 0 | Citric acid | 800 | 310 | 0.5 | spherical | soft ferrimagnetic | 373.564 | 2.1 | 490.8738521 | 1022.653859 | 0.48 | 0 | 0 | 0 | 3 | 0 | 0 | 0 | 0 | 0 | 0 | 0 | 0 | 0
193 | 194 | 35 |  |  | 0 | 0 | 0 | 0 | 0 |  | 251.3 | 170 | 5 |  | superparamagnetic | 595 |  |  |  |  | 0 | 0 | 0 | 3 | 0 | 0 | 0 | 0 | 0 | 0 | 0 | 0 | 0
201 | 202 | 14.6 | 54.4 | 3 | 0 | 0 | 0 | 0 | 0 |  | 300 | 450 | 1 | spherical | superparamagnetic | 363.7 |  | 669.66189 | 1629.510599 | 0.410958904 | 0 | 0 | 0 | 3 | 0 | 0 | 0 | 0 | 0 | 0 | 0 | 0 | 0
222 | 223 | 12.57 | 85.2 |  | 0 | 1 | 1 | 0 | 1 | Chitosan shell | 201 | 120 | 5 |  |  | 393 | 3.86 |  |  |  | 0 | 0 | 0 | 3 | 0 | 0 | 0 | 0 | 0 | 0 | 0 | 0 | 0
223 | 224 | 12.6 | 90 | 0 | 0 | 1 | 1 | 0 | 0 | TMAOH | 300 | 313 | 5 | spherical | superparamagnetic | 1068.7 | 0.14 | 498.7592497 | 1047.394424 | 0.476190476 | 0 | 0 | 0 | 3 | 0 | 0 | 0 | 0 | 0 | 0 | 0 | 0 | 0
229 | 230 | 7 | 63 | 0 | 0 | 0 | 0 | 0 | 0 |  | 105 | 198 | 2 | spherical | superparamagnetic | 353 | 0.3 | 153.93804 | 179.59438 | 0.857142857 | 0 | 0 | 0 | 3 | 0 | 0 | 0 | 0 | 0 | 0 | 0 | 0 | 0
230 | 231 | 6.1 |  | 0 | 0 | 1 | 1 | 0 | 0 | TMAOH | 105 | 198 | 2 | spherical | superparamagnetic | 393 | 0.1 | 116.8986626 | 118.8469737 | 0.983606557 | 0 | 0 | 0 | 3 | 0 | 0 | 0 | 0 | 0 | 0 | 0 | 0 | 0
231 | 232 | 7 | 63 | 0 | 0 | 0 | 0 | 0 | 0 |  | 105 | 198 | 2 | spherical | superparamagnetic | 353 | 0.3 | 153.93804 | 179.59438 | 0.857142857 | 0 | 0 | 0 | 3 | 0 | 0 | 0 | 0 | 0 | 0 | 0 | 0 | 0
232 | 233 | 6.1 |  | 0 | 0 | 1 | 1 | 0 | 0 | TMAOH | 105 | 198 | 2 | spherical | superparamagnetic | 393 | 0.1 | 116.8986626 | 118.8469737 | 0.983606557 | 0 | 0 | 0 | 3 | 0 | 0 | 0 | 0 | 0 | 0 | 0 | 0 | 0
254 | 255 | 10 |  |  | 0 | 1 | 1 | 0 | 0 | Oleic acid | 754 | 292 |  |  |  | 535.5 |  |  |  |  | 0 | 0 | 0 | 3 | 0 | 0 | 0 | 0 | 0 | 0 | 0 | 0 | 0
256 | 257 | 40 |  |  | 0 | 0 | 0 | 0 | 0 |  | 214 | 200 |  |  |  | 850 |  |  |  |  | 0 | 0 | 0 | 3 | 0 | 0 | 0 | 0 | 0 | 0 | 0 | 0 | 0
278 | 279 | 10 |  |  | 0 | 1 | 1 | 0 | 0 | Polyol | 300 | 765 |  |  |  | 551 |  |  |  |  | 0 | 0 | 0 | 3 | 0 | 0 | 0 | 0 | 0 | 0 | 0 | 0 | 0
289 | 290 | 19 |  |  | 0 | 1 | 1 | 0 | 0 | PEG | 364.53 | 520 |  | nano_cube |  | 2452 |  | 2166 | 6859 | 0.315789474 | 0 | 0 | 0 | 3 | 0 | 0 | 0 | 0 | 0 | 0 | 0 | 0 | 0
290 | 291 | 10 |  |  | 0 | 1 | 1 | 0 | 0 | PPy-PEG-FA | 100.56 | 230 |  | spherical |  | 487 |  | 314.1592654 | 523.5987756 | 0.6 | 0 | 0 | 0 | 3 | 0 | 0 | 0 | 0 | 0 | 0 | 0 | 0 | 0
317 | 318 | 9.6 | 69.9 | 15.7 | 0 | 1 | 1 | 0 | 0 | Oleic acid | 397.21 | 126 | 32.4 | spherical | superparamagnetic | 381.11 | 0.6 | 289.529179 | 463.2466863 | 0.625 | 0 | 0 | 0 | 3 | 0 | 0 | 0 | 0 | 0 | 0 | 0 | 0 | 0
318 | 319 | 9.6 | 69.9 | 15.7 | 0 | 1 | 1 | 0 | 0 | Oleic acid | 358.25 | 126 | 32.4 | spherical | superparamagnetic | 330.11 | 0.6 | 289.529179 | 463.2466863 | 0.625 | 0 | 0 | 0 | 3 | 0 | 0 | 0 | 0 | 0 | 0 | 0 | 0 | 0
322 | 323 | 10.5 | 69.4 | 17 | 0 | 1 | 1 | 0 | 0 | Oleic acid | 397.21 | 126 | 32.4 | spherical | superparamagnetic | 423.03 | 0.6 | 346.3605901 | 606.1310326 | 0.571428571 | 0 | 0 | 0 | 3 | 0 | 0 | 0 | 0 | 0 | 0 | 0 | 0 | 0
323 | 324 | 10.5 | 69.4 | 17 | 0 | 1 | 1 | 0 | 0 | Oleic acid | 358.25 | 126 | 32.4 | spherical | superparamagnetic | 392.66 | 0.6 | 346.3605901 | 606.1310326 | 0.571428571 | 0 | 0 | 0 | 3 | 0 | 0 | 0 | 0 | 0 | 0 | 0 | 0 | 0
324 | 325 | 10.5 | 69.4 | 17 | 0 | 1 | 1 | 0 | 0 | Oleic acid | 312.99 | 126 | 32.4 | spherical | superparamagnetic | 350.73 | 0.6 | 346.3605901 | 606.1310326 | 0.571428571 | 0 | 0 | 0 | 3 | 0 | 0 | 0 | 0 | 0 | 0 | 0 | 0 | 0
341 | 342 | 11.2 |  |  | 0 | 1 | 1 | 0 | 0 | Pluronic F127 | 307.96 | 400 |  | spherical | superparamagnetic | 447 |  | 394.0813825 | 735.6185806 | 0.535714286 | 0 | 0 | 0 | 3 | 0 | 0 | 0 | 0 | 0 | 0 | 0 | 0 | 0
348 | 349 | 19 |  |  | 0 | 0 | 0 | 0 | 0 |  | 301.68 | 700 |  | spherical | ferrimagnetic | 2277 |  | 1134.114948 | 3591.364002 | 0.315789474 | 0 | 0 | 0 | 3 | 0 | 0 | 0 | 0 | 0 | 0 | 0 | 0 | 0
349 | 350 | 19 |  |  | 0 | 0 | 0 | 0 | 0 |  | 276.54 | 325 |  | spherical | ferrimagnetic | 1000 |  | 1134.114948 | 3591.364002 | 0.315789474 | 0 | 0 | 0 | 3 | 0 | 0 | 0 | 0 | 0 | 0 | 0 | 0 | 0
366 | 367 | 9.5 | 49.06 | 0 | 1 | 1 | 1 | 0 | 1 | Oleic acid / sodium oleate | 109.36 | 465 | 1 | spherical | superparamagnetic | 579 | 1.6 | 283.528737 | 448.9205002 | 0.631578947 | 0 | 0 | 0 | 2.7 | 0 | 0 | 0 | 0 | 0 | 0 | 0 | 0 | 0.3
373 | 374 | 70 | 81.3 | 185.92 | 0 | 1 | 1 | 0 | 0 | PEI | 251.3 | 150 | 10 | spherical | ferrimagnetic | 600 | 12 | 15393.804 | 179594.38 | 0.085714286 | 0 | 0 | 0 | 3 | 0 | 0 | 0 | 0 | 0 | 0 | 0 | 0 | 0
374 | 375 | 70 | 81.3 | 185.92 | 0 | 1 | 1 | 0 | 0 | PEI | 251.3 | 180 | 10 | spherical | ferrimagnetic | 550 | 12 | 15393.804 | 179594.38 | 0.085714286 | 0 | 0 | 0 | 3 | 0 | 0 | 0 | 0 | 0 | 0 | 0 | 0 | 0
381 | 382 | 19.3 | 89.4 | 49 | 1 | 0 | 0 | 0 | 0 |  | 187.4 | 337 | 1 | spherical | superparamagnetic | 787 | 1 | 1170.211848 | 3764.181443 | 0.310880829 | 0 | 0 | 0.15 | 2.85 | 0 | 0 | 0 | 0 | 0 | 0 | 0 | 0 | 0
382 | 383 | 19.3 | 89.4 | 49 | 1 | 0 | 0 | 0 | 0 |  | 187.4 | 337 | 2 | spherical | superparamagnetic | 766 | 1 | 1170.211848 | 3764.181443 | 0.310880829 | 0 | 0 | 0.15 | 2.85 | 0 | 0 | 0 | 0 | 0 | 0 | 0 | 0 | 0
383 | 384 | 19.3 | 89.4 | 49 | 1 | 0 | 0 | 0 | 0 |  | 187.4 | 337 | 3 | spherical | superparamagnetic | 517 | 1 | 1170.211848 | 3764.181443 | 0.310880829 | 0 | 0 | 0.15 | 2.85 | 0 | 0 | 0 | 0 | 0 | 0 | 0 | 0 | 0
384 | 385 | 16 | 87.4 | 46 | 1 | 0 | 0 | 0 | 0 |  | 187.4 | 337 | 1 | spherical | superparamagnetic | 762 | 0.6 | 804.2477193 | 2144.660585 | 0.375 | 0 | 0 | 0.31 | 2.69 | 0 | 0 | 0 | 0 | 0 | 0 | 0 | 0 | 0
385 | 386 | 16 | 87.4 | 46 | 1 | 0 | 0 | 0 | 0 |  | 187.4 | 337 | 2 | spherical | superparamagnetic | 743 | 0.6 | 804.2477193 | 2144.660585 | 0.375 | 0 | 0 | 0.31 | 2.69 | 0 | 0 | 0 | 0 | 0 | 0 | 0 | 0 | 0
386 | 387 | 16 | 87.4 | 46 | 1 | 0 | 0 | 0 | 0 |  | 187.4 | 337 | 3 | spherical | superparamagnetic | 680 | 0.6 | 804.2477193 | 2144.660585 | 0.375 | 0 | 0 | 0.31 | 2.69 | 0 | 0 | 0 | 0 | 0 | 0 | 0 | 0 | 0
387 | 388 | 15.8 | 69.6 | 21 | 1 | 0 | 0 | 0 | 0 |  | 187.4 | 337 | 1 | spherical | superparamagnetic | 723 | 0.7 | 784.26719 | 2065.236934 | 0.379746835 | 0 | 0 | 0.47 | 2.53 | 0 | 0 | 0 | 0 | 0 | 0 | 0 | 0 | 0
388 | 389 | 15.8 | 69.6 | 21 | 1 | 0 | 0 | 0 | 0 |  | 187.4 | 337 | 2 | spherical | superparamagnetic | 589 | 0.7 | 784.26719 | 2065.236934 | 0.379746835 | 0 | 0 | 0.47 | 2.53 | 0 | 0 | 0 | 0 | 0 | 0 | 0 | 0 | 0
389 | 390 | 15.8 | 69.6 | 21 | 1 | 0 | 0 | 0 | 0 |  | 187.4 | 337 | 3 | spherical | superparamagnetic | 538 | 0.7 | 784.26719 | 2065.236934 | 0.379746835 | 0 | 0 | 0.47 | 2.53 | 0 | 0 | 0 | 0 | 0 | 0 | 0 | 0 | 0
390 | 391 | 18.4 | 83.1 | 49 | 1 | 1 | 1 | 0 | 0 | Dextran | 187.4 | 337 | 1 | spherical | superparamagnetic | 591 | 1.4 | 1063.617609 | 3261.760667 | 0.326086957 | 0 | 0 | 0.15 | 2.85 | 0 | 0 | 0 | 0 | 0 | 0 | 0 | 0 | 0
391 | 392 | 18.4 | 83.1 | 49 | 1 | 1 | 1 | 0 | 0 | Dextran | 187.4 | 337 | 2 | spherical | superparamagnetic | 413 | 1.4 | 1063.617609 | 3261.760667 | 0.326086957 | 0 | 0 | 0.15 | 2.85 | 0 | 0 | 0 | 0 | 0 | 0 | 0 | 0 | 0
393 | 394 | 15.2 | 46.6 | 45 | 1 | 1 | 1 | 0 | 0 | Dextran | 187.4 | 337 | 1 | spherical | superparamagnetic | 462 | 0.5 | 725.8335667 | 1838.778369 | 0.394736842 | 0 | 0 | 0.31 | 2.69 | 0 | 0 | 0 | 0 | 0 | 0 | 0 | 0 | 0
425 | 426 | 56 | 87 |  | 0 | 0 | 0 | 0 | 0 |  | 430 | 1013 |  |  | superparamagnetic | 1474 |  |  |  |  | 0 | 0 | 0 | 3 | 0 | 0 | 0 | 0 | 0 | 0 | 0 | 0 | 0
438 | 439 | 12.5 |  |  | 1 | 0 | 0 | 0 | 0 |  | 300 | 450 | 1 |  |  | 380.4 | 0.5 |  |  |  | 0 | 0 | 0 | 2.75 | 0 | 0.25 | 0 | 0 | 0 | 0 | 0 | 0 | 0
485 | 486 | 18 | 96.1 | 10.12 | 1 | 0 | 0 | 0 | 0 |  | 162.7 | 336 | 1 | spherical | superparamagnetic | 649 | 3 | 1017.87602 | 3053.628059 | 0.333333333 | 0 | 0 | 0 | 2.3 | 0 | 0 | 0 | 0 | 0 | 0 | 0 | 0.7 | 0
490 | 491 | 11 | 83 | 112 | 1 | 0 | 0 | 0 | 0 |  | 200 | 450 | 5 | spherical | superparamagnetic | 364 |  | 380.1327111 | 696.9099703 | 0.545454545 | 0 | 0 | 0 | 2.95 | 0 | 0 | 0 | 0 | 0 | 0 | 0 | 0 | 0.05
491 | 492 | 11 | 86 | 102 | 1 | 0 | 0 | 0 | 0 |  | 200 | 450 | 5 | spherical | superparamagnetic | 385 |  | 380.1327111 | 696.9099703 | 0.545454545 | 0 | 0 | 0 | 2.9 | 0 | 0 | 0 | 0 | 0 | 0 | 0 | 0 | 0.1
492 | 493 | 11 | 91 | 89 | 1 | 0 | 0 | 0 | 0 |  | 200 | 450 | 5 | spherical | superparamagnetic | 410 |  | 380.1327111 | 696.9099703 | 0.545454545 | 0 | 0 | 0 | 2.85 | 0 | 0 | 0 | 0 | 0 | 0 | 0 | 0 | 0.15
493 | 494 | 11.5 | 93.5 | 77 | 1 | 0 | 0 | 0 | 0 |  | 200 | 450 | 5 | spherical | superparamagnetic | 472 |  | 415.4756284 | 796.3282878 | 0.52173913 | 0 | 0 | 0 | 2.8 | 0 | 0 | 0 | 0 | 0 | 0 | 0 | 0 | 0.2
494 | 495 | 12.5 | 84.15 |  | 1 | 1 | 1 | 0 | 0 | PVP | 200 | 450 | 5 | spherical | superparamagnetic | 460 |  | 490.8738521 | 1022.653859 | 0.48 | 0 | 0 | 0 | 2.8 | 0 | 0 | 0 | 0 | 0 | 0 | 0 | 0 | 0.2
513 | 514 | 9.6 |  | 0 | 1 | 1 | 1 | 0 | 1 | Oleic acid and Sodium Oleate | 109.3 | 465 | 1 | spherical | superparamagnetic | 342 | 0.3 | 289.529179 | 463.2466863 | 0.625 | 0 | 0 | 0 | 2.6 | 0 | 0 | 0 | 0.4 | 0 | 0 | 0 | 0 | 0
573 | 574 | 9.4 | 49.06 |  | 1 | 0 | 0 | 0 | 0 |  | 109.34 | 465 |  | spherical | superparamagnetic | 579 |  | 277.5911269 | 434.8927654 | 0.638297872 | 0 | 0 | 0 | 2.7 | 0 | 0 | 0 | 0 | 0 | 0 | 0 | 0 | 0.3
596 | 597 | 9.6 | 198 |  | 1 | 1 | 1 | 0 | 1 | oleic acid / sodium oleate | 109.36 | 465 | 1 | spherical | superparamagnetic | 339 |  | 289.529179 | 463.2466863 | 0.625 | 0 | 0 | 0 | 2.8 | 0 | 0 | 0 | 0.2 | 0 | 0 | 0 | 0 | 0
597 | 598 | 9.1 | 201 |  | 1 | 1 | 1 | 0 | 1 | oleic acid / sodium oleate | 109.36 | 465 | 1 | spherical | superparamagnetic | 5510 |  | 260.1552876 | 394.5688529 | 0.659340659 | 0 | 0 | 0 | 2.6 | 0 | 0 | 0 | 0.4 | 0 | 0 | 0 | 0 | 0
601 | 602 | 33 | 82 | 138 | 0 | 1 | 1 | 0 | 0 | PVP | 600 | 316 | 5 | octahedron | superparamagnetic | 963 |  | 2829.304994 | 11003.41411 | 0.257129739 | 0 | 0 | 0 | 3 | 0 | 0 | 0 | 0 | 0 | 0 | 0 | 0 | 0
635 | 636 | 8 | 50.61 | 159.8 | 0 | 0 | 0 | 0 | 0 |  | 628.32 | 97 | 8 |  | ferromagnetic | 358.77 | 2 |  |  |  | 0 | 1 | 0 | 2 | 0 | 0 | 0 | 0 | 0 | 0 | 0 | 0 | 0
637 | 638 | 15 | 65.3 |  | 0 | 1 | 1 | 1 | 1 | Lauric acid / dodecylamine / 1,2-hexadecandiol | 62.8 | 300 |  | spherical |  | 396 | 1 | 706.8583471 | 1767.145868 | 0.4 | 0 | 1 | 0 | 2 | 0 | 0 | 0 | 0 | 0 | 0 | 0 | 0 | 0
655 | 656 | 80 | 76 |  | 0 | 0 | 0 | 0 | 0 |  | 817.05 | 355 |  | aggregate |  | 1170 |  |  |  |  | 0 | 0 | 0 | 2 | 0 | 0 | 0 | 1 | 0 | 0 | 0 | 0 | 0
661 | 662 | 15 | 125 | 0 | 0 | 0 | 0 | 0 | 0 |  | 628.5 | 500 |  | spherical |  | 414 |  | 706.8583471 | 1767.145868 | 0.4 | 0 | 0 | 0 | 2 | 0 | 0 | 0 | 1 | 0 | 0 | 0 | 0 | 0
663 | 664 | 31 | 69.5 |  | 0 | 0 | 0 | 0 | 0 |  | 300 | 768 |  | spherical |  | 455.3 |  | 3019.07054 | 15598.53112 | 0.193548387 | 0 | 0 | 0 | 2 | 0 | 0 | 0 | 1 | 0 | 0 | 0 | 0 | 0
665 | 666 | 83 | 76 |  | 0 | 0 | 0 | 0 | 0 |  | 251.4 | 355 |  | aggregate |  | 1170 |  |  |  |  | 0 | 0 | 0 | 2 | 0 | 0 | 0 | 1 | 0 | 0 | 0 | 0 | 0
666 | 667 | 83 | 76 |  | 0 | 1 | 1 | 0 | 0 | PEG | 213.69 | 355 |  | aggregate |  | 1395 |  |  |  |  | 0 | 0 | 0 | 2 | 0 | 0 | 0 | 1 | 0 | 0 | 0 | 0 | 0
693 | 694 | 9 | 54 | 225 | 0 | 1 | 1 | 0 | 0 | ZDS | 408 | 316 | 0.5 | spherical | superparamagnetic | 502 | 0.034 | 254.4690049 | 381.7035074 | 0.666666667 | 0 | 1 | 0 | 2 | 0 | 0 | 0 | 0 | 0 | 0 | 0 | 0 | 0
694 | 695 | 9 | 54 | 225 | 0 | 1 | 1 | 0 | 0 | ZDS | 455 | 316 | 0.5 | spherical | superparamagnetic | 568 | 0.034 | 254.4690049 | 381.7035074 | 0.666666667 | 0 | 1 | 0 | 2 | 0 | 0 | 0 | 0 | 0 | 0 | 0 | 0 | 0
702 | 703 | 23 | 53 | 16 | 1 | 1 | 1 | 0 | 0 | CTAB | 190 | 337 | 2 | spherical | superparamagnetic | 347 |  | 1661.902514 | 6370.626303 | 0.260869565 | 0 | 0 | 0 | 2 | 0 | 0 | 0 | 0 | 0 | 0.75 | 0 | 0 | 0.25
714 | 715 | 11 |  |  | 0 | 0 | 0 | 0 | 0 |  | 443 | 316 |  |  |  | 410 |  |  |  |  | 0 | 0 | 0 | 2 | 0 | 0 | 0 | 0 | 0 | 1 | 0 | 0 | 0
731 | 732 | 8 | 38 |  | 1 | 1 | 1 | 0 | 0 | PEG | 335.2 | 265 | 2 | spherical | superparamagnetic | 334.5 | 0.15 | 201.0619298 | 268.0825731 | 0.75 | 0 | 0.4 | 0 | 2 | 0 | 0 | 0 | 0 | 0 | 0 | 0 | 0 | 0.6
734 | 735 | 8 |  |  | 1 | 1 | 1 | 0 | 0 | Polymer | 789.4 | 114 |  | spherical |  | 1018 |  | 201.0619298 | 268.0825731 | 0.75 | 0 | 0 | 0 | 2 | 0 | 0 | 0 | 0.6 | 0 | 0 | 0 | 0 | 0.4
735 | 736 | 15 |  |  | 0 | 1 | 1 | 0 | 0 | Polymer | 22.63 | 410 |  | spherical |  | 872 |  | 706.8583471 | 1767.145868 | 0.4 | 0 | 0 | 0 | 2 | 0 | 0 | 0 | 0 | 0 | 0 | 0 | 0 | 1
736 | 737 | 31 |  |  | 0 | 0 | 0 | 0 | 0 |  | 300.423 | 765 |  | spherical |  | 400 |  | 3019.07054 | 15598.53112 | 0.193548387 | 0 | 0 | 0 | 2 | 0 | 0 | 0 | 1 | 0 | 0 | 0 | 0 | 0
750 | 751 | 87.82 | 20.64 | 275.7 | 1 | 0 | 0 | 0 | 0 |  | 187.54 | 337 | 1 | irregular |  | 719.52 |  |  |  |  | 0 | 0.8 | 0 | 1.85 | 0 | 0 | 0 | 0.15 | 0 | 0 | 0 | 0 | 0.2
754 | 755 | 10 | 75.3 | 159.1 | 0 | 1 | 1 | 0 | 1 | Oleic acid / oleylamine | 446.86 | 316 | 0.5 | spherical | superparamagnetic | 384 |  | 314.1592654 | 523.5987756 | 0.6 | 0 | 1 | 0 | 2 | 0 | 0 | 0 | 0 | 0 | 0 | 0 | 0 | 0
757 | 758 | 10 | 50.8 | 27.5 | 0 | 1 | 1 | 0 | 1 | Oleic acid / oleylamine | 446.86 | 316 | 0.5 | spherical | superparamagnetic | 407 |  | 314.1592654 | 523.5987756 | 0.6 | 1 | 0 | 0 | 2 | 0 | 0 | 0 | 0 | 0 | 0 | 0 | 0 | 0
758 | 759 | 10 | 50.8 | 27.5 | 0 | 1 | 1 | 0 | 1 | Oleic acid / oleylamine | 446.86 | 316 | 1 | spherical | superparamagnetic | 361 |  | 314.1592654 | 523.5987756 | 0.6 | 1 | 0 | 0 | 2 | 0 | 0 | 0 | 0 | 0 | 0 | 0 | 0 | 0
781 | 782 | 23 | 78 | 879.9 | 0 | 1 | 1 | 0 | 1 | 3,4-dihydroxyphenylacetic acid | 251.3 | 393.1 |  | nano_cube | ferrimagnetic | 333 | 3 | 3174 | 12167 | 0.260869565 | 0 | 1 | 0 | 2 | 0 | 0 | 0 | 0 | 0 | 0 | 0 | 0 | 0
815 | 816 | 24.3 | 60.6 | 96 | 1 | 0 | 0 | 0 | 0 |  | 300 | 450 | 1 | spherical |  | 587.6 | 2.4 | 1855.079046 | 7513.070136 | 0.24691358 | 0 | 0 | 0 | 1.97 | 0 | 0 | 0 | 1 | 0 | 0 | 0 | 0.03 | 0
817 | 818 | 24.3 | 60.6 | 96 | 1 | 0 | 0 | 0 | 0 |  | 200 | 450 | 1 | spherical |  | 376.1 | 2.4 | 1855.079046 | 7513.070136 | 0.24691358 | 0 | 0 | 0 | 1.97 | 0 | 0 | 0 | 1 | 0 | 0 | 0 | 0.03 | 0
818 | 819 | 24.3 | 60.6 | 96 | 1 | 0 | 0 | 0 | 0 |  | 250 | 450 | 1 | spherical |  | 459.5 | 2.4 | 1855.079046 | 7513.070136 | 0.24691358 | 0 | 0 | 0 | 1.97 | 0 | 0 | 0 | 1 | 0 | 0 | 0 | 0.03 | 0
823 | 824 | 23 | 77.8 | 8.4 | 0 | 1 | 1 | 0 | 0 | PEG | 300 | 386.25 | 3 | nano_cube |  | 521.6 | 5.5 | 3174 | 12167 | 0.260869565 | 0 | 0 | 0 | 2 | 0 | 0 | 0 | 1 | 0 | 0 | 0 | 0 | 0
826 | 827 | 13 | 64 | 0 | 0 | 1 | 1 | 0 | 0 | PVP | 167.6 | 265 | 5 | spherical | superparamagnetic | 346.73 |  | 530.9291585 | 1150.34651 | 0.461538462 | 0 | 0 | 0 | 2 | 0 | 0 | 0 | 1 | 0 | 0 | 0 | 0 | 0
827 | 828 | 13 | 64 | 0 | 0 | 1 | 1 | 0 | 0 | PVP | 335.2 | 265 | 5 | spherical | superparamagnetic | 468.37 |  | 530.9291585 | 1150.34651 | 0.461538462 | 0 | 0 | 0 | 2 | 0 | 0 | 0 | 1 | 0 | 0 | 0 | 0 | 0
829 | 830 | 13 | 64 | 0 | 0 | 1 | 1 | 0 | 0 | PVP | 335.2 | 265 | 10 | spherical | superparamagnetic | 378 |  | 530.9291585 | 1150.34651 | 0.461538462 | 0 | 0 | 0 | 2 | 0 | 0 | 0 | 1 | 0 | 0 | 0 | 0 | 0
830 | 831 | 10.5 | 47.33 | 835.9 | 1 | 0 | 0 | 0 | 0 |  | 187.49 | 337 | 1 | spherical | ferromagnetic | 336.5 | 0.98 | 346.3605901 | 606.1310326 | 0.571428571 | 0 | 0.85 | 0.15 | 2 | 0 | 0 | 0 | 0 | 0 | 0 | 0 | 0 | 0
833 | 834 | 10.7 | 64.41 | 450 | 1 | 0 | 0 | 0 | 0 |  | 187.49 | 337 | 1 | spherical | ferromagnetic | 446 | 0.91 | 359.6809429 | 641.4310149 | 0.560747664 | 0 | 0.69 | 0.31 | 2 | 0 | 0 | 0 | 0 | 0 | 0 | 0 | 0 | 0
836 | 837 | 10.9 | 49.72 | 168.44 | 1 | 0 | 0 | 0 | 0 |  | 187.49 | 337 | 1 | spherical | ferromagnetic | 374.25 | 0.86 | 373.2526232 | 678.0755988 | 0.550458716 | 0 | 0.53 | 0.47 | 2 | 0 | 0 | 0 | 0 | 0 | 0 | 0 | 0 | 0
839 | 840 | 10.2 | 36.74 | 338.14 | 1 | 1 | 1 | 0 | 0 | Chitosan | 187.49 | 337 | 1 | spherical | ferromagnetic | 352 | 0.8 | 326.8512997 | 555.6472095 | 0.588235294 | 0 | 0.85 | 0.15 | 2 | 0 | 0 | 0 | 0 | 0 | 0 | 0 | 0 | 0
842 | 843 | 10.5 | 49.3 | 340.65 | 1 | 1 | 1 | 0 | 0 | Chitosan | 187.49 | 337 | 1 | spherical | ferromagnetic | 447.85 | 0.76 | 346.3605901 | 606.1310326 | 0.571428571 | 0 | 0.69 | 0.31 | 2 | 0 | 0 | 0 | 0 | 0 | 0 | 0 | 0 | 0
845 | 846 | 10.4 | 46.4 | 266 | 1 | 1 | 1 | 0 | 0 | Chitosan | 187.49 | 337 | 1 | spherical | ferromagnetic | 385.5 | 0.81 | 339.7946614 | 588.9774131 | 0.576923077 | 0 | 0.53 | 0.47 | 2 | 0 | 0 | 0 | 0 | 0 | 0 | 0 | 0 | 0
918 | 919 | 13.9 | 52.8 | 320.2 | 1 | 1 | 1 | 0 | 0 | Oleic acid | 475 | 316 | 3 | spherical | superparamagnetic | 418.5 |  | 606.9871166 | 1406.18682 | 0.431654676 | 0.3 | 0.7 | 0 | 2 | 0 | 0 | 0 | 0 | 0 | 0 | 0 | 0 | 0
946 | 947 | 9 | 48 |  | 0 | 0 | 0 | 0 | 0 |  | 50.27 | 500 | 2 |  | superparamagnetic | 352 |  |  |  |  | 0 | 0 | 0 | 2 | 0 | 0 | 0 | 1 | 0 | 0 | 0 | 0 | 0
947 | 948 | 10 | 39 | 13.82 | 1 | 0 | 0 | 0 | 0 |  | 50.27 | 500 | 2 |  | superparamagnetic | 404 |  |  |  |  | 0 | 0 | 0 | 2 | 0 | 0 | 0 | 0.8 | 0 | 0 | 0 | 0 | 0.2
948 | 949 | 8 | 31 | 12.69 | 1 | 0 | 0 | 0 | 0 |  | 50.27 | 500 | 2 |  | superparamagnetic | 460 |  |  |  |  | 0 | 0 | 0 | 2 | 0 | 0 | 0 | 0.6 | 0 | 0 | 0 | 0 | 0.4
1024 | 1025 | 14 | 69.98 | 0 | 1 | 1 | 1 | 0 | 0 | Oleic acid | 442 | 316 | 3 | spherical | superparamagnetic | 954.41 |  | 615.7521601 | 1436.75504 | 0.428571429 | 0.1 | 0 | 0 | 2 | 0 | 0 | 0 | 0 | 0 | 0 | 0 | 0 | 0.9
1026 | 1027 | 14 | 70.05 | 0 | 1 | 1 | 1 | 0 | 0 | Oleic acid | 442 | 316 | 3 | spherical | superparamagnetic | 3767.4 |  | 615.7521601 | 1436.75504 | 0.428571429 | 0.3 | 0 | 0 | 2 | 0 | 0 | 0 | 0 | 0 | 0 | 0 | 0 | 0.7
1027 | 1028 | 15 | 76.53 | 0 | 1 | 1 | 1 | 0 | 0 | Oleic acid | 442 | 316 | 1 | spherical | superparamagnetic | 460.46 |  | 706.8583471 | 1767.145868 | 0.4 | 0.5 | 0 | 0 | 2 | 0 | 0 | 0 | 0 | 0 | 0 | 0 | 0 | 0.5
1028 | 1029 | 15 | 76.53 | 0 | 1 | 1 | 1 | 0 | 0 | Oleic acid | 442 | 316 | 3 | spherical | superparamagnetic | 1632.51 |  | 706.8583471 | 1767.145868 | 0.4 | 0.5 | 0 | 0 | 2 | 0 | 0 | 0 | 0 | 0 | 0 | 0 | 0 | 0.5
1035 | 1036 | 8 | 70.8 | 0 | 0 | 1 | 1 | 0 | 0 | ZDS | 443 | 316 | 0.5 | spherical | superparamagnetic | 544 |  | 201.0619298 | 268.0825731 | 0.75 | 0 | 1 | 0 | 2 | 0 | 0 | 0 | 0 | 0 | 0 | 0 | 0 | 0
1036 | 1037 | 8 | 70.8 | 0 | 0 | 1 | 1 | 0 | 0 | ZDS | 443 | 316 | 1 | spherical | superparamagnetic | 507 |  | 201.0619298 | 268.0825731 | 0.75 | 0 | 1 | 0 | 2 | 0 | 0 | 0 | 0 | 0 | 0 | 0 | 0 | 0
1037 | 1038 | 8 | 70.8 | 0 | 0 | 1 | 1 | 0 | 0 | ZDS | 443 | 316 | 2 | spherical | superparamagnetic | 439 |  | 201.0619298 | 268.0825731 | 0.75 | 0 | 1 | 0 | 2 | 0 | 0 | 0 | 0 | 0 | 0 | 0 | 0 | 0
1038 | 1039 | 9 | 52.7 | 0 | 0 | 1 | 1 | 0 | 0 | ZDS | 443 | 316 | 0.5 | spherical | superparamagnetic | 453 |  | 254.4690049 | 381.7035074 | 0.666666667 | 0 | 0 | 0 | 2 | 0 | 0 | 1 | 0 | 0 | 0 | 0 | 0 | 0
1046 | 1047 | 14 | 22 | 130 | 0 | 0 | 0 | 0 | 0 |  | 201.1 | 337 | 1 | irregular | soft ferrimagnetic | 338 |  |  |  |  | 0.5 | 0 | 0 | 2 | 0 | 0 | 0.5 | 0 | 0 | 0 | 0 | 0 | 0
1064 | 1065 | 19.2 | 79.08 | 0 | 0 | 1 | 1 | 0 | 0 | TMAOH | 125.7 | 333 | 1.7 | nano_flower | superparamagnetic | 360.9 | 0.3 | 1544.155621 | 1784.357607 | 0.865384615 | 0 | 0 | 0 | 2 | 0 | 0 | 0 | 0.5 | 0 | 0 | 0 | 0 | 0.5
1087 | 1088 | 55 | 42.59 | 140 | 0 | 0 | 0 | 0 | 0 |  | 162.03 | 337 |  | spherical | ferrimagnetic | 461 |  | 9503.317777 | 87113.74629 | 0.109090909 | 0 | 0 | 0 | 2 | 0 | 0 | 0 | 0 | 0 | 1 | 0 | 0 | 0
1095 | 1096 | 33.3 | 76 | 62.85 | 0 | 0 | 0 | 0 | 0 |  | 153.86 | 355 |  | spherical | superparamagnetic | 965 |  | 3483.680678 | 19334.42776 | 0.18018018 | 0 | 0 | 0 | 2 | 0 | 0 | 0 | 1 | 0 | 0 | 0 | 0 | 0
1109 | 1110 | 14.6 | 21 | 160 | 0 | 0 | 0 | 0 | 0 |  | 200 | 10 |  | spherical | ferrimagnetic | 1000 |  | 669.66189 | 1629.510599 | 0.410958904 | 0 | 0 | 0.7 | 2 | 0 | 0 | 0.3 | 0 | 0 | 0 | 0 | 0 | 0
1130 | 1131 | 13.06 | 55 | 13 | 0 | 1 | 1 | 0 | 0 | MO extract | 50.28 | 500 | 40 | spherical | superparamagnetic | 384 |  | 535.8413527 | 1166.348011 | 0.45941807 | 0 | 0 | 0 | 2 | 0 | 0 | 0 | 1 | 0 | 0 | 0 | 0 | 0
1158 | 1159 | 9.9 | 64 | 35 | 1 | 0 | 0 | 0 | 0 |  | 187.42 | 337 | 0.01 | spherical | ferrimagnetic | 436 |  | 307.907496 | 508.0473684 | 0.606060606 | 0 | 0.69 | 0.31 | 2 | 0 | 0 | 0 | 0 | 0 | 0 | 0 | 0 | 0
1161 | 1162 | 10 | 49 | 13 | 1 | 0 | 0 | 0 | 0 |  | 187.42 | 337 | 0.01 | spherical | ferrimagnetic | 360 |  | 314.1592654 | 523.5987756 | 0.6 | 0 | 0.53 | 0.47 | 2 | 0 | 0 | 0 | 0 | 0 | 0 | 0 | 0 | 0
1167 | 1168 | 9.7 | 49 | 27 | 1 | 1 | 1 | 0 | 0 | Chitosan | 187.42 | 337 | 0.01 | spherical | ferrimagnetic | 347 |  | 295.5924528 | 477.8744653 | 0.618556701 | 0 | 0.69 | 0.31 | 2 | 0 | 0 | 0 | 0 | 0 | 0 | 0 | 0 | 0
1170 | 1171 | 10 | 46 | 21 | 1 | 1 | 1 | 0 | 0 | Chitosan | 187.42 | 337 | 0.01 | spherical | ferrimagnetic | 350 |  | 314.1592654 | 523.5987756 | 0.6 | 0 | 0.53 | 0.47 | 2 | 0 | 0 | 0 | 0 | 0 | 0 | 0 | 0 | 0
1177 | 1178 | 15.3 | 51.1 | 483.1 | 0 | 1 | 0 | 1 | 1 | MnFe2O4 shell | 628.5 | 80 |  | spherical | ferrimagnetic | 1254.6 |  | 735.4154243 | 1875.309332 | 0.392156863 | 0 | 1 | 0 | 2 | 0 | 0 | 0 | 0 | 0 | 0 | 0 | 0 | 0
1288 | 1289 | 56 | 93.96 | 98.49 | 1 | 0 | 0 | 0 | 0 | none | 430 | 1013 | 10 | octahedron | superparamagnetic | 1274.07 |  | 8147.566999 | 53771.19883 | 0.151522882 | 0 | 0 | 0 | 2.9 | 0 | 0 | 0 | 0 | 0 | 0 | 0 | 0 | 0.1
1289 | 1290 | 56 | 91.42 | 96.19 | 1 | 0 | 0 | 0 | 0 | none | 430 | 1013 | 10 | octahedron | superparamagnetic | 1116.05 |  | 8147.566999 | 53771.19883 | 0.151522882 | 0 | 0 | 0 | 2.8 | 0 | 0 | 0 | 0 | 0 | 0 | 0 | 0 | 0.2
1290 | 1291 | 56 | 90.85 | 85.65 | 1 | 0 | 0 | 0 | 0 | none | 430 | 1013 | 10 | octahedron | superparamagnetic | 800 |  | 8147.566999 | 53771.19883 | 0.151522882 | 0 | 0 | 0 | 2.7 | 0 | 0 | 0 | 0 | 0 | 0 | 0 | 0 | 0.3
1291 | 1292 | 56 | 88.87 | 72.8 | 1 | 0 | 0 | 0 | 0 | none | 430 | 1013 | 10 | octahedron | superparamagnetic | 716.05 |  | 8147.566999 | 53771.19883 | 0.151522882 | 0 | 0 | 0 | 2.6 | 0 | 0 | 0 | 0 | 0 | 0 | 0 | 0 | 0.4
1292 | 1293 | 56 | 93.68 | 60.28 | 1 | 0 | 0 | 0 | 0 | none | 430 | 1013 | 10 | octahedron | superparamagnetic | 651.85 |  | 8147.566999 | 53771.19883 | 0.151522882 | 0 | 0 | 0 | 2.5 | 0 | 0 | 0 | 0 | 0 | 0 | 0 | 0 | 0.5
1293 | 1294 | 56 | 73.02 | 48.42 | 1 | 0 | 0 | 0 | 0 | none | 430 | 1013 | 10 | octahedron | superparamagnetic | 498.77 |  | 8147.566999 | 53771.19883 | 0.151522882 | 0 | 0 | 0 | 2.4 | 0 | 0 | 0 | 0 | 0 | 0 | 0 | 0 | 0.6
1294 | 1295 | 56 | 61.98 | 34.92 | 1 | 0 | 0 | 0 | 0 | none | 430 | 1013 | 10 | octahedron | superparamagnetic | 390.12 |  | 8147.566999 | 53771.19883 | 0.151522882 | 0 | 0 | 0 | 2.3 | 0 | 0 | 0 | 0 | 0 | 0 | 0 | 0 | 0.7
1406 | 1407 | 39.3 | 95.68085487 | 76.8 | 1 | 1 | 1 | 0 | 0 | oleic acid | 289.0265241 | 293 | 0.258969258 | nano_cube | superparamagnetic | 1026.500218 | 2.4 | 9266.94 | 60698.457 | 0.152671756 | 0 | 0 | 0 | 2.79 | 0 | 0 | 0 | 0 | 0 | 0 | 0 | 0 | 0.21
1407 | 1408 | 40.9 | 87.48744012 | 55.9 | 1 | 1 | 1 | 0 | 0 | oleic acid | 289.0265241 | 293 | 0.152504176 | nano_cube | superparamagnetic | 1219.14694 | 3.3 | 10036.86 | 68417.929 | 0.146699267 | 0 | 0 | 0 | 2.7 | 0 | 0 | 0 | 0 | 0 | 0 | 0 | 0 | 0.3
1408 | 1409 | 43 | 85.87847953 | 64.5 | 1 | 1 | 1 | 0 | 0 | oleic acid | 289.0265241 | 293 | 0.157880066 | nano_cube | superparamagnetic | 569.3910725 | 3.6 | 11094 | 79507 | 0.139534884 | 0 | 0 | 0 | 2.62 | 0 | 0 | 0 | 0 | 0 | 0 | 0 | 0 | 0.38
1409 | 1410 | 40.2 | 95.27485261 | 84.9 | 1 | 1 | 1 | 0 | 0 | oleic acid | 289.0265241 | 293 | 0.218286352 | nano_cube | superparamagnetic | 901.0320541 | 3 | 9696.24 | 64964.808 | 0.149253731 | 0 | 0 | 0 | 2.57 | 0 | 0 | 0 | 0 | 0 | 0 | 0 | 0 | 0.43
1416 | 1417 | 10.1 | 75 | 133.97 | 1 | 1 | 1 | 0 | 1 | olylamine/oleic acid/trioctylamine | 301.5928947 | 115 | 3.446269993 | nano_cube | superparamagnetic | 371.3072401 | 1.41 | 612.06 | 1030.301 | 0.594059406 | 0 | 0.5 | 0 | 2.5 | 0 | 0 | 0 | 0 | 0 | 0 | 0 | 0 | 0
1417 | 1418 | 11.8 | 78 | 294.59 | 1 | 1 | 1 | 0 | 1 | olylamine/oleic acid/trioctylamine | 301.5928947 | 115 | 3.446441442 | nano_cube | superparamagnetic | 496.7660205 | 1.22 | 835.44 | 1643.032 | 0.508474576 | 0 | 0.5 | 0 | 2.5 | 0 | 0 | 0 | 0 | 0 | 0 | 0 | 0 | 0
1418 | 1419 | 10.1 | 75 | 133.97 | 1 | 1 | 1 | 0 | 1 | olylamine/oleic acid/trioctylamine | 376.9911184 | 115 | 3.446269993 | nano_cube | superparamagnetic | 524.2987356 | 1.41 | 612.06 | 1030.301 | 0.594059406 | 0 | 0.5 | 0 | 2.5 | 0 | 0 | 0 | 0 | 0 | 0 | 0 | 0 | 0
1419 | 1420 | 11.8 | 78 | 294.59 | 1 | 1 | 1 | 0 | 1 | olylamine/oleic acid/trioctylamine | 376.9911184 | 115 | 3.446441442 | nano_cube | superparamagnetic | 666.9415508 | 1.22 | 835.44 | 1643.032 | 0.508474576 | 0 | 0.5 | 0 | 2.5 | 0 | 0 | 0 | 0 | 0 | 0 | 0 | 0 | 0
1431 | 1432 | 11.8 | 78 | 294.59 | 1 | 1 | 1 | 0 | 1 | olylamine/oleic acid/trioctylamine | 264.2615418 | 155 | 3.446441442 | nano_cube | superparamagnetic | 406.7166159 | 1.22 | 835.44 | 1643.032 | 0.508474576 | 0 | 0.5 | 0 | 2.5 | 0 | 0 | 0 | 0 | 0 | 0 | 0 | 0 | 0
1432 | 1433 | 11.8 | 78 | 294.59 | 1 | 1 | 1 | 0 | 1 | olylamine/oleic acid/trioctylamine | 301.6190735 | 155 | 3.446441442 | nano_cube | superparamagnetic | 497.099698 | 1.22 | 835.44 | 1643.032 | 0.508474576 | 0 | 0.5 | 0 | 2.5 | 0 | 0 | 0 | 0 | 0 | 0 | 0 | 0 | 0
1433 | 1434 | 11.8 | 78 | 294.59 | 1 | 1 | 1 | 0 | 1 | olylamine/oleic acid/trioctylamine | 339.3106229 | 155 | 3.446441442 | nano_cube | superparamagnetic | 578.8724496 | 1.22 | 835.44 | 1643.032 | 0.508474576 | 0 | 0.5 | 0 | 2.5 | 0 | 0 | 0 | 0 | 0 | 0 | 0 | 0 | 0
1434 | 1435 | 11.8 | 78 | 294.59 | 1 | 1 | 1 | 0 | 1 | olylamine/oleic acid/trioctylamine | 377.2423621 | 155 | 3.446441442 | nano_cube | superparamagnetic | 667.1011357 | 1.22 | 835.44 | 1643.032 | 0.508474576 | 0 | 0.5 | 0 | 2.5 | 0 | 0 | 0 | 0 | 0 | 0 | 0 | 0 | 0
1435 | 1436 | 11.8 | 78 | 294.59 | 1 | 1 | 1 | 0 | 1 | olylamine/oleic acid/trioctylamine | 414.8881985 | 155 | 3.446441442 | nano_cube | superparamagnetic | 731.6604801 | 1.22 | 835.44 | 1643.032 | 0.508474576 | 0 | 0.5 | 0 | 2.5 | 0 | 0 | 0 | 0 | 0 | 0 | 0 | 0 | 0
1440 | 1441 | 10.1 | 75 | 133.97 | 1 | 1 | 1 | 0 | 1 | olylamine/oleic acid/trioctylamine | 301.6190735 | 155 | 3.446269993 | nano_cube | superparamagnetic | 372.3083225 | 1.41 | 612.06 | 1030.301 | 0.594059406 | 0 | 0.5 | 0 | 2.5 | 0 | 0 | 0 | 0 | 0 | 0 | 0 | 0 | 0
1441 | 1442 | 10.1 | 75 | 133.97 | 1 | 1 | 1 | 0 | 1 | olylamine/oleic acid/trioctylamine | 339.0335994 | 155 | 3.446269993 | nano_cube | superparamagnetic | 448.7025111 | 1.41 | 612.06 | 1030.301 | 0.594059406 | 0 | 0.5 | 0 | 2.5 | 0 | 0 | 0 | 0 | 0 | 0 | 0 | 0 | 0
1442 | 1443 | 10.1 | 75 | 133.97 | 1 | 1 | 1 | 0 | 1 | olylamine/oleic acid/trioctylamine | 376.7397072 | 155 | 3.446269993 | nano_cube | superparamagnetic | 522.9494507 | 1.41 | 612.06 | 1030.301 | 0.594059406 | 0 | 0.5 | 0 | 2.5 | 0 | 0 | 0 | 0 | 0 | 0 | 0 | 0 | 0
1443 | 1444 | 10.1 | 75 | 133.97 | 1 | 1 | 1 | 0 | 1 | olylamine/oleic acid/trioctylamine | 414.4331112 | 155 | 3.446269993 | nano_cube | superparamagnetic | 578.901248 | 1.41 | 612.06 | 1030.301 | 0.594059406 | 0 | 0.5 | 0 | 2.5 | 0 | 0 | 0 | 0 | 0 | 0 | 0 | 0 | 0
1468 | 1469 | 40.6 | 94.29147972 | 1069.3 | 1 | 1 | 1 | 0 | 0 | oleic acid | 289.0265241 | 293 | 0.187792153 | nano_cube | superparamagnetic | 640.1971434 | 2.6 | 9890.16 | 66923.416 | 0.147783251 | 0 | 0.17 | 0 | 2.83 | 0 | 0 | 0 | 0 | 0 | 0 | 0 | 0 | 0
1469 | 1470 | 40.7 | 58.92558073 | 94.2 | 1 | 1 | 1 | 0 | 0 | oleic acid | 289.0265241 | 293 | 0.150387996 | nano_cube | superparamagnetic | 371.0934482 | 2.7 | 9938.94 | 67419.143 | 0.147420147 | 0 | 0.33 | 0 | 2.67 | 0 | 0 | 0 | 0 | 0 | 0 | 0 | 0 | 0